## Curve
Littelfuse.com
Disclaimer Notice
Information furnished is believed to be accurate and reliable. However, users should independently evaluate the suitability of and test each product selected for their own applications. Littelfuse products are not designed for, and may not be used in, all applications. Read complete Disclaimer Notice at:
www.littelfuse.com/disclaimer-electronics
© 2017 Littelfuse, Inc.
Specifications subject to change without notice.
Revised: 07/10/17
USP9728 (RESISTANCE VS. TEMPERATURE TABLE)
Temp | Temp | Resistance Ratio | TC (%/°C) | Resistance
(°C) | (°F) | Rt/R@+25°C |  | Ω
-55 | -67 | 96.3849 | -7.410289 | 9638490
-54 | -65.2 | 89.5332 | -7.355875 | 8953320
-53 | -63.4 | 83.213 | -7.302525 | 8321300
-52 | -61.6 | 77.3799 | -7.249686 | 7737990
-51 | -59.8 | 71.9934 | -7.197396 | 7199340
-50 | -58 | 67.0166 | -7.145618 | 6701660
-49 | -56.2 | 62.4159 | -7.094426 | 6241590
-48 | -54.4 | 58.1605 | -7.043784 | 5816050
-47 | -52.6 | 54.2225 | -6.993591 | 5422250
-46 | -50.8 | 50.5763 | -6.943964 | 5057630
-45 | -49 | 47.1985 | -6.89524 | 4719850
-44 | -47.2 | 44.0674 | -6.846898 | 4406740
-43 | -45.4 | 41.164 | -6.798538 | 4116400
-42 | -43.6 | 38.4703 | -6.750662 | 3847030
-41 | -41.8 | 35.97 | -6.703364 | 3597000
-40 | -40 | 33.6479 | -6.656582 | 3364790
-39 | -38.2 | 31.4904 | -6.61011 | 3149040
-38 | -36.4 | 29.4848 | -6.564399 | 2948480
-37 | -34.6 | 27.6194 | -6.518969 | 2761940
-36 | -32.8 | 25.8838 | -6.47374 | 2588380
-35 | -31 | 24.2681 | -6.429428 | 2426810
-34 | -29.2 | 22.7632 | -6.385526 | 2276320
-33 | -27.4 | 21.361 | -6.341697 | 2136100
-32 | -25.6 | 20.0539 | -6.298276 | 2005390
-31 | -23.8 | 18.8349 | -6.255674 | 1883490
-30 | -22 | 17.6974 | -6.213625 | 1769740
-29 | -20.2 | 16.6356 | -6.171403 | 1663560
-28 | -18.4 | 15.6441 | -6.129787 | 1564410
-27 | -16.6 | 14.7177 | -6.088927 | 1471770
-26 | -14.8 | 13.8518 | -6.048311 | 1385180
-25 | -13 | 13.0421 | -6.007851 | 1304210
-24 | -11.2 | 12.2847 | -5.967586 | 1228470
-23 | -9.4 | 11.5759 | -5.928265 | 1157590
-22 | -7.6 | 10.9122 | -5.88928 | 1091220
-21 | -5.8 | 10.2906 | -5.850485 | 1029060
-20 | -4 | 9.7081 | -5.812157 | 970810
-19 | -2.2 | 9.1621 | -5.773785 | 916210
-18 | -0.4 | 8.6501 | -5.735772 | 865010
-17 | 1.4 | 8.1698 | -5.698426 | 816980
-16 | 3.2 | 7.719 | -5.662003 | 771900
-15 | 5 | 7.2957 | -5.625231 | 729570
-14 | 6.8 | 6.8982 | -5.589139 | 689820
-13 | 8.6 | 6.5246 | -5.552831 | 652460
-12 | 10.4 | 6.1736 | -5.51704 | 617360
-11 | 12.2 | 5.8434 | -5.482253 | 584340
-10 | 14 | 5.5329 | -5.446511 | 553290
-9 | 15.8 | 5.2407 | -5.412445 | 524070
-8 | 17.6 | 4.9656 | -5.378001 | 496560
-7 | 19.4 | 4.7066 | -5.34356 | 470660
-6 | 21.2 | 4.4626 | -5.309685 | 446260
-5 | 23 | 4.2327 | -5.276774 | 423270
-4 | 24.8 | 4.0159 | -5.244154 | 401590
-3 | 26.6 | 3.8115 | -5.210547 | 381150
-2 | 28.4 | 3.6187 | -5.177274 | 361870
-1 | 30.2 | 3.4368 | -5.145775 | 343680
0 | 32 | 3.265 | -5.113323 | 326500
1 | 33.8 | 3.1029 | -5.07912 | 310290
2 | 35.6 | 2.9498 | -5.046105 | 294980
3 | 37.4 | 2.8052 | -5.013903 | 280520
4 | 39.2 | 2.6685 | -4.984073 | 266850
5 | 41 | 2.5392 | -4.952347 | 253920
6 | 42.8 | 2.417 | -4.92139 | 241700
7 | 44.6 | 2.3013 | -4.892887 | 230130
8 | 46.4 | 2.1918 | -4.861301 | 219180
9 | 48.2 | 2.0882 | -4.829518 | 208820
10 | 50 | 1.9901 | -4.801266 | 199010
11 | 51.8 | 1.8971 | -4.773075 | 189710
12 | 53.6 | 1.809 | -4.742952 | 180900
13 | 55.4 | 1.7255 | -4.714575 | 172550
14 | 57.2 | 1.6463 | -4.686266 | 164630
15 | 59 | 1.5712 | -4.658859 | 157120
16 | 60.8 | 1.4999 | -4.630309 | 149990
17 | 62.6 | 1.4323 | -4.600991 | 143230
18 | 64.4 | 1.3681 | -4.572034 | 136810
19 | 66.2 | 1.3072 | -4.544064 | 130720
20 | 68 | 1.2493 | -4.522533 | 124930
21 | 69.8 | 1.1942 | -4.496734 | 119420
22 | 71.6 | 1.1419 | -4.46624 | 114190
23 | 73.4 | 1.0922 | -4.436001 | 109220
24 | 75.2 | 1.045 | -4.411483 | 104500
25 | 77 | 1 | -4.39 | 100000
26 | 78.8 | 0.9572 | -4.36168 | 95720
27 | 80.6 | 0.9165 | -4.337152 | 91650
28 | 82.4 | 0.8777 | -4.312407 | 87770
29 | 84.2 | 0.8408 | -4.281637 | 84080
30 | 86 | 0.8057 | -4.257168 | 80570
31 | 87.8 | 0.7722 | -4.241129 | 77220
32 | 89.6 | 0.7402 | -4.215077 | 74020
33 | 91.4 | 0.7098 | -4.184277 | 70980
34 | 93.2 | 0.6808 | -4.164219 | 68080
35 | 95 | 0.6531 | -4.141785 | 65310
36 | 96.8 | 0.6267 | -4.116802 | 62670
37 | 98.6 | 0.6015 | -4.089776 | 60150
38 | 100.4 | 0.5775 | -4.069264 | 57750
39 | 102.2 | 0.5545 | -4.048693 | 55450
40 | 104 | 0.5326 | -4.018025 | 53260
41 | 105.8 | 0.5117 | -3.996482 | 51170
42 | 107.6 | 0.4917 | -3.98617 | 49170
43 | 109.4 | 0.4725 | -3.957672 | 47250
44 | 111.2 | 0.4543 | -3.929122 | 45430
45 | 113 | 0.4368 | -3.914835 | 43680
46 | 114.8 | 0.4201 | -3.89193 | 42010
47 | 116.6 | 0.4041 | -3.872804 | 40410
48 | 118.4 | 0.3888 | -3.845165 | 38880
49 | 120.2 | 0.3742 | -3.821486 | 37420
50 | 122 | 0.3602 | -3.803443 | 36020
51 | 123.8 | 0.3468 | -3.777393 | 34680
52 | 125.6 | 0.334 | -3.757485 | 33400
53 | 127.4 | 0.3217 | -3.745726 | 32170
54 | 129.2 | 0.3099 | -3.727009 | 30990
55 | 131 | 0.2986 | -3.700603 | 29860
56 | 132.8 | 0.2878 | -3.683113 | 28780
57 | 134.6 | 0.2774 | -3.658976 | 27740
58 | 136.4 | 0.2675 | -3.64486 | 26750
59 | 138.2 | 0.2579 | -3.625436 | 25790
60 | 140 | 0.2488 | -3.597267 | 24880
61 | 141.8 | 0.24 | -3.583333 | 24000
62 | 143.6 | 0.2316 | -3.562176 | 23160
63 | 145.4 | 0.2235 | -3.557047 | 22350
64 | 147.2 | 0.2157 | -3.523412 | 21570
65 | 149 | 0.2083 | -3.504561 | 20830
66 | 150.8 | 0.2011 | -3.505719 | 20110
67 | 152.6 | 0.1942 | -3.475798 | 19420
68 | 154.4 | 0.1876 | -3.438166 | 18760
69 | 156.2 | 0.1813 | -3.419746 | 18130
70 | 158 | 0.1752 | -3.424658 | 17520
71 | 159.8 | 0.1693 | -3.396338 | 16930
72 | 161.6 | 0.1637 | -3.390348 | 16370
73 | 163.4 | 0.1582 | -3.381795 | 15820
74 | 165.2 | 0.153 | -3.333333 | 15300
75 | 167 | 0.148 | -3.310811 | 14800
76 | 168.8 | 0.1432 | -3.317039 | 14320
77 | 170.6 | 0.1385 | -3.3213 | 13850
78 | 172.4 | 0.134 | -3.283582 | 13400
79 | 174.2 | 0.1297 | -3.276793 | 12970
80 | 176 | 0.1255 | -3.266932 | 12550
81 | 177.8 | 0.1215 | -3.209877 | 12150
82 | 179.6 | 0.1177 | -3.186066 | 11770
83 | 181.4 | 0.114 | -3.201754 | 11400
84 | 183.2 | 0.1104 | -3.17029 | 11040
85 | 185 | 0.107 | -3.130841 | 10700
86 | 186.8 | 0.1037 | -3.134041 | 10370
87 | 188.6 | 0.1005 | -3.144279 | 10050
88 | 190.4 | 0.09738 | -3.126925 | 9738
89 | 192.2 | 0.09441 | -3.087597 | 9441
90 | 194 | 0.09155 | -3.074823 | 9155
91 | 195.8 | 0.08878 | -3.058121 | 8878
92 | 197.6 | 0.08612 | -3.042267 | 8612
93 | 199.4 | 0.08354 | -3.028489 | 8354
94 | 201.2 | 0.08106 | -3.010116 | 8106
95 | 203 | 0.07866 | -2.993898 | 7866
96 | 204.8 | 0.07635 | -2.97315 | 7635
97 | 206.6 | 0.07412 | -2.961414 | 7412
98 | 208.4 | 0.07196 | -2.953029 | 7196
99 | 210.2 | 0.06987 | -2.93402 | 6987
100 | 212 | 0.06786 | -2.917772 | 6786
101 | 213.8 | 0.06591 | -2.905477 | 6591
102 | 215.6 | 0.06403 | -2.881462 | 6403
103 | 217.4 | 0.06222 | -2.868852 | 6222
104 | 219.2 | 0.06046 | -2.861396 | 6046
105 | 221 | 0.05876 | -2.842069 | 5876
106 | 222.8 | 0.05712 | -2.827381 | 5712
107 | 224.6 | 0.05553 | -2.818296 | 5553
108 | 226.4 | 0.05399 | -2.806075 | 5399
109 | 228.2 | 0.0525 | -2.790476 | 5250
110 | 230 | 0.05106 | -2.77125 | 5106
111 | 231.8 | 0.04967 | -2.758204 | 4967
112 | 233.6 | 0.04832 | -2.752483 | 4832
113 | 235.4 | 0.04701 | -2.733461 | 4701
114 | 237.2 | 0.04575 | -2.710383 | 4575
115 | 239 | 0.04453 | -2.706041 | 4453
116 | 240.8 | 0.04334 | -2.699585 | 4334
117 | 242.6 | 0.04219 | -2.67836 | 4219
118 | 244.4 | 0.04108 | -2.665531 | 4108
119 | 246.2 | 0.04 | -2.65 | 4000
120 | 248 | 0.03896 | -2.643737 | 3896
121 | 249.8 | 0.03794 | -2.635741 | 3794
122 | 251.6 | 0.03696 | -2.610931 | 3696
123 | 253.4 | 0.03601 | -2.596501 | 3601
124 | 255.2 | 0.03509 | -2.593331 | 3509
125 | 257 | 0.03419 | -2.588476 | 3419
126 | 258.8 | 0.03332 | -2.566026 | 3332
127 | 260.6 | 0.03248 | -2.555419 | 3248
128 | 262.4 | 0.03166 | -2.542641 | 3166
129 | 264.2 | 0.03087 | -2.526725 | 3087
130 | 266 | 0.0301 | -2.524917 | 3010
131 | 267.8 | 0.02935 | -2.504259 | 2935
132 | 269.6 | 0.02863 | -2.49738 | 2863
133 | 271.4 | 0.02792 | -2.489255 | 2792
134 | 273.2 | 0.02724 | -2.459618 | 2724
135 | 275 | 0.02658 | -2.464259 | 2658
136 | 276.8 | 0.02593 | -2.448901 | 2593
137 | 278.6 | 0.02531 | -2.42987 | 2531
138 | 280.4 | 0.0247 | -2.42915 | 2470
139 | 282.2 | 0.02411 | -2.426379 | 2411
140 | 284 | 0.02353 | -2.422439 | 2353
141 | 285.8 | 0.02297 | -2.394428 | 2297
142 | 287.6 | 0.02243 | -2.385198 | 2243
143 | 289.4 | 0.0219 | -2.374429 | 2190
144 | 291.2 | 0.02139 | -2.360916 | 2139
145 | 293 | 0.02089 | -2.34562 | 2089
146 | 294.8 | 0.02041 | -2.327291 | 2041
147 | 296.6 | 0.01994 | -2.331996 | 1994
148 | 298.4 | 0.01948 | -2.335729 | 1948
149 | 300.2 | 0.01903 | -2.285864 | 1903
150 | 302 | 0.01861 | -2.270285 | 1861
151 | 303.8 | 0.018185 | -2.306846 | 1818.5
152 | 305.6 | 0.017771 | -2.295875 | 1777.1
153 | 307.4 | 0.017369 | -2.285681 | 1736.9
154 | 309.2 | 0.016977 | -2.27661 | 1697.7
155 | 311 | 0.016596 | -2.265606 | 1659.6
156 | 312.8 | 0.016225 | -2.25886 | 1622.5
157 | 314.6 | 0.015863 | -2.247368 | 1586.3
158 | 316.4 | 0.015512 | -2.233755 | 1551.2
159 | 318.2 | 0.01517 | -2.228082 | 1517
160 | 320 | 0.014836 | -2.217579 | 1483.6
161 | 321.8 | 0.014512 | -2.205072 | 1451.2
162 | 323.6 | 0.014196 | -2.197802 | 1419.6
163 | 325.4 | 0.013888 | -2.18894 | 1388.8
164 | 327.2 | 0.013588 | -2.182072 | 1358.8
165 | 329 | 0.013295 | -2.169989 | 1329.5
166 | 330.8 | 0.013011 | -2.159711 | 1301.1
167 | 332.6 | 0.012733 | -2.151889 | 1273.3
168 | 334.4 | 0.012463 | -2.138329 | 1246.3
169 | 336.2 | 0.0122 | -2.131148 | 1220
170 | 338 | 0.011943 | -2.126769 | 1194.3
171 | 339.8 | 0.011692 | -2.116832 | 1169.2
172 | 341.6 | 0.011448 | -2.105171 | 1144.8
173 | 343.4 | 0.01121 | -2.096343 | 1121
174 | 345.2 | 0.010978 | -2.08599 | 1097.8
175 | 347 | 0.010752 | -2.078683 | 1075.2
176 | 348.8 | 0.010531 | -2.070079 | 1053.1
177 | 350.6 | 0.010316 | -2.059907 | 1031.6
178 | 352.4 | 0.010106 | -2.053236 | 1010.6
179 | 354.2 | 0.009901 | -2.040198 | 990.1
180 | 356 | 0.009702 | -2.030509 | 970.2
181 | 357.8 | 0.009507 | -2.030083 | 950.7
182 | 359.6 | 0.009316 | -2.018033 | 931.6
183 | 361.4 | 0.009131 | -2.009637 | 913.1
184 | 363.2 | 0.008949 | -2.005811 | 894.9
185 | 365 | 0.008772 | -1.989284 | 877.2
186 | 366.8 | 0.0086 | -1.982558 | 860
187 | 368.6 | 0.008431 | -1.974855 | 843.1
188 | 370.4 | 0.008267 | -1.965647 | 826.7
189 | 372.2 | 0.008106 | -1.96151 | 810.6
190 | 374 | 0.007949 | -1.949931 | 794.9
191 | 375.8 | 0.007796 | -1.943304 | 779.6
192 | 377.6 | 0.007646 | -1.935653 | 764.6
193 | 379.4 | 0.0075 | -1.926667 | 750
194 | 381.2 | 0.007357 | -1.923338 | 735.7
195 | 383 | 0.007217 | -1.912152 | 721.7
196 | 384.8 | 0.007081 | -1.899449 | 708.1
197 | 386.6 | 0.006948 | -1.892631 | 694.8
198 | 388.4 | 0.006818 | -1.89205 | 681.8
199 | 390.2 | 0.00669 | -1.883408 | 669
200 | 392 | 0.006566 | -1.873287 | 656.6
201 | 393.8 | 0.006444 | -1.862197 | 644.4
202 | 395.6 | 0.006326 | -1.857414 | 632.6
203 | 397.4 | 0.006209 | -1.85215 | 620.9
204 | 399.2 | 0.006096 | -1.83727 | 609.6
205 | 401 | 0.005985 | -1.837928 | 598.5
206 | 402.8 | 0.005876 | -1.829476 | 587.6
207 | 404.6 | 0.00577 | -1.819757 | 577
208 | 406.4 | 0.005666 | -1.809036 | 566.6
209 | 408.2 | 0.005565 | -1.80593 | 556.5
210 | 410 | 0.005465 | -1.802379 | 546.5
211 | 411.8 | 0.005368 | -1.788376 | 536.8
212 | 413.6 | 0.005273 | -1.782666 | 527.3
213 | 415.4 | 0.00518 | -1.776062 | 518
214 | 417.2 | 0.005089 | -1.76852 | 508.9
215 | 419 | 0.005 | -1.76 | 500
216 | 420.8 | 0.004913 | -1.760635 | 491.3
217 | 422.6 | 0.004827 | -1.75057 | 482.7
218 | 424.4 | 0.004744 | -1.739039 | 474.4
219 | 426.2 | 0.004662 | -1.737452 | 466.2
220 | 428 | 0.004582 | -1.724138 | 458.2
221 | 429.8 | 0.004504 | -1.720693 | 450.4
222 | 431.6 | 0.004427 | -1.716738 | 442.7
223 | 433.4 | 0.004352 | -1.711857 | 435.2
224 | 435.2 | 0.004278 | -1.706405 | 427.8
225 | 437 | 0.004206 | -1.688065 | 420.6
226 | 438.8 | 0.004136 | -1.680368 | 413.6
227 | 440.6 | 0.004067 | -1.684288 | 406.7
228 | 442.4 | 0.003999 | -1.675419 | 399.9
229 | 444.2 | 0.003933 | -1.665395 | 393.3
230 | 446 | 0.003868 | -1.667528 | 386.8
231 | 447.8 | 0.003804 | -1.656151 | 380.4
232 | 449.6 | 0.003742 | -1.643506 | 374.2
233 | 451.4 | 0.003681 | -1.643575 | 368.1
234 | 453.2 | 0.003621 | -1.643192 | 362.1
235 | 455 | 0.003562 | -1.628299 | 356.2
236 | 456.8 | 0.003505 | -1.611983 | 350.5
237 | 458.6 | 0.003449 | -1.623659 | 344.9
238 | 460.4 | 0.003393 | -1.620984 | 339.3
239 | 462.2 | 0.003339 | -1.602276 | 333.9
240 | 464 | 0.003286 | -1.597687 | 328.6
241 | 465.8 | 0.003234 | -1.592455 | 323.4
242 | 467.6 | 0.003183 | -1.586554 | 318.3
243 | 469.4 | 0.003133 | -1.579955 | 313.3
244 | 471.2 | 0.003084 | -1.572633 | 308.4
245 | 473 | 0.003036 | -1.564559 | 303.6
246 | 474.8 | 0.002989 | -1.555704 | 298.9
247 | 476.6 | 0.002943 | -1.563031 | 294.3
248 | 478.4 | 0.002897 | -1.553331 | 289.7
249 | 480.2 | 0.002853 | -1.542236 | 285.3
250 | 482 | 0.002809 | -1.548594 | 280.9
251 | 483.8 | 0.002766 | -1.536515 | 276.6
252 | 485.6 | 0.002724 | -1.523495 | 272.4
253 | 487.4 | 0.002683 | -1.52814 | 268.3
254 | 489.2 | 0.002642 | -1.514005 | 264.2
255 | 491 | 0.002603 | -1.498271 | 260.3
256 | 492.8 | 0.002564 | -1.50156 | 256.4
257 | 494.6 | 0.002526 | -1.504355 | 252.6
258 | 496.4 | 0.002488 | -1.507235 | 248.8
259 | 498.2 | 0.002451 | -1.489188 | 245.1
260 | 500 | 0.002415 | -1.469979 | 241.5
261 | 501.8 | 0.00238 | -1.470588 | 238
262 | 503.6 | 0.002345 | -1.471215 | 234.5
263 | 505.4 | 0.002311 | -1.471225 | 231.1
264 | 507.2 | 0.002277 | -1.471234 | 227.7
265 | 509 | 0.002244 | -1.448307 | 224.4
266 | 510.8 | 0.002212 | -1.446655 | 221.2
267 | 512.6 | 0.00218 | -1.444954 | 218
268 | 514.4 | 0.002149 | -1.442531 | 214.9
269 | 516.2 | 0.002118 | -1.440038 | 211.8
270 | 518 | 0.002088 | -1.436782 | 208.8
271 | 519.8 | 0.002058 | -1.433431 | 205.8
272 | 521.6 | 0.002029 | -1.404633 | 202.9
273 | 523.4 | 0.002001 | -1.3993 | 200.1
274 | 525.2 | 0.001973 | -1.419159 | 197.3
275 | 527 | 0.001945 | -1.413882 | 194.5
276 | 528.8 | 0.001918 | -1.407716 | 191.8
277 | 530.6 | 0.001891 | -1.401375 | 189.1
278 | 532.4 | 0.001865 | -1.394102 | 186.5
279 | 534.2 | 0.001839 | -1.386623 | 183.9
280 | 536 | 0.001814 | -1.37817 | 181.4
281 | 537.8 | 0.001789 | -1.36948 | 178.9
282 | 539.6 | 0.001765 | -1.359773 | 176.5
283 | 541.4 | 0.001741 | -1.378518 | 174.1
284 | 543.2 | 0.001717 | -1.368666 | 171.7
285 | 545 | 0.001694 | -1.328217 | 169.4
286 | 546.8 | 0.001672 | -1.345694 | 167.2
287 | 548.6 | 0.001649 | -1.364463 | 164.9
288 | 550.4 | 0.001627 | -1.321451 | 162.7
289 | 552.2 | 0.001606 | -1.33873 | 160.6
290 | 554 | 0.001584 | -1.357323 | 158.4
291 | 555.8 | 0.001563 | -1.31158 | 156.3
292 | 557.6 | 0.001543 | -1.296176 | 154.3
293 | 559.4 | 0.001523 | -1.313198 | 152.3
294 | 561.2 | 0.001503 | -1.330672 | 150.3
295 | 563 | 0.001483 | -1.314902 | 148.3
296 | 564.8 | 0.001464 | -1.297814 | 146.4
297 | 566.6 | 0.001445 | -1.314879 | 144.5
298 | 568.4 | 0.001426 | -1.297335 | 142.6
299 | 570.2 | 0.001408 | -1.278409 | 140.8
300 | 572 | 0.00139 |  | 139