## Curve
Littelfuse.com
Disclaimer Notice
Information furnished is believed to be accurate and reliable. However, users should independently evaluate the suitability of and test each product selected for their own applications. Littelfuse products are not designed for, and may not be used in, all applications. Read complete Disclaimer Notice at:
www.littelfuse.com/disclaimer-electronics
© 2017 Littelfuse, Inc.
Specifications subject to change without notice.
Revised: 07/10/17
USUR1000-102H REV."D" (RESISTANCE VS. TEMPERATURE TABLE)
Temp | Temp | Resistance Ratio | TC (%/°C)
(°C) | (°F) | Rt/R@+25°C |  | 1,000 Ω
Ω
-40 | -40 | 33.6479 | -6.656582 | 33647.9
-39 | -38.2 | 31.4904 | -6.61011 | 31490.4
-38 | -36.4 | 29.4848 | -6.564399 | 29484.8
-37 | -34.6 | 27.6194 | -6.518969 | 27619.4
-36 | -32.8 | 25.8838 | -6.47374 | 25883.8
-35 | -31 | 24.2681 | -6.429428 | 24268.1
-34 | -29.2 | 22.7632 | -6.385526 | 22763.2
-33 | -27.4 | 21.361 | -6.341697 | 21361
-32 | -25.6 | 20.0539 | -6.298276 | 20053.9
-31 | -23.8 | 18.8349 | -6.255674 | 18834.9
-30 | -22 | 17.6974 | -6.213625 | 17697.4
-29 | -20.2 | 16.6356 | -6.171403 | 16635.6
-28 | -18.4 | 15.6441 | -6.129787 | 15644.1
-27 | -16.6 | 14.7177 | -6.088927 | 14717.7
-26 | -14.8 | 13.8518 | -6.048311 | 13851.8
-25 | -13 | 13.0421 | -6.007851 | 13042.1
-24 | -11.2 | 12.2847 | -5.967586 | 12284.7
-23 | -9.4 | 11.5759 | -5.928265 | 11575.9
-22 | -7.6 | 10.9122 | -5.88928 | 10912.2
-21 | -5.8 | 10.2906 | -5.850485 | 10290.6
-20 | -4 | 9.7081 | -5.812157 | 9708.1
-19 | -2.2 | 9.1621 | -5.773785 | 9162.1
-18 | -0.4 | 8.6501 | -5.735772 | 8650.1
-17 | 1.4 | 8.1698 | -5.698426 | 8169.8
-16 | 3.2 | 7.719 | -5.662003 | 7719
-15 | 5 | 7.2957 | -5.625231 | 7295.7
-14 | 6.8 | 6.8982 | -5.589139 | 6898.2
-13 | 8.6 | 6.5246 | -5.552831 | 6524.6
-12 | 10.4 | 6.1736 | -5.51704 | 6173.6
-11 | 12.2 | 5.8434 | -5.482253 | 5843.4
-10 | 14 | 5.5329 | -5.446511 | 5532.9
-9 | 15.8 | 5.2407 | -5.412445 | 5240.7
-8 | 17.6 | 4.9656 | -5.378001 | 4965.6
-7 | 19.4 | 4.7066 | -5.34356 | 4706.6
-6 | 21.2 | 4.4626 | -5.309685 | 4462.6
-5 | 23 | 4.2327 | -5.276774 | 4232.7
-4 | 24.8 | 4.0159 | -5.244154 | 4015.9
-3 | 26.6 | 3.8115 | -5.210547 | 3811.5
-2 | 28.4 | 3.6187 | -5.177274 | 3618.7
-1 | 30.2 | 3.4368 | -5.145775 | 3436.8
0 | 32 | 3.265 | -5.113323 | 3265
1 | 33.8 | 3.1029 | -5.07912 | 3102.9
2 | 35.6 | 2.9498 | -5.046105 | 2949.8
3 | 37.4 | 2.8052 | -5.013903 | 2805.2
4 | 39.2 | 2.6685 | -4.984073 | 2668.5
5 | 41 | 2.5392 | -4.952347 | 2539.2
6 | 42.8 | 2.417 | -4.92139 | 2417
7 | 44.6 | 2.3013 | -4.892887 | 2301.3
8 | 46.4 | 2.1918 | -4.861301 | 2191.8
9 | 48.2 | 2.0882 | -4.829518 | 2088.2
10 | 50 | 1.9901 | -4.801266 | 1990.1
11 | 51.8 | 1.8971 | -4.773075 | 1897.1
12 | 53.6 | 1.809 | -4.742952 | 1809
13 | 55.4 | 1.7255 | -4.714575 | 1725.5
14 | 57.2 | 1.6463 | -4.686266 | 1646.3
15 | 59 | 1.5712 | -4.658859 | 1571.2
16 | 60.8 | 1.4999 | -4.630309 | 1499.9
17 | 62.6 | 1.4323 | -4.600991 | 1432.3
18 | 64.4 | 1.3681 | -4.572034 | 1368.1
19 | 66.2 | 1.3072 | -4.544064 | 1307.2
20 | 68 | 1.2493 | -4.522533 | 1249.3
21 | 69.8 | 1.1942 | -4.496734 | 1194.2
22 | 71.6 | 1.1419 | -4.46624 | 1141.9
23 | 73.4 | 1.0922 | -4.436001 | 1092.2
24 | 75.2 | 1.045 | -4.411483 | 1045
25 | 77 | 1 | -4.39 | 1000
26 | 78.8 | 0.9572 | -4.36168 | 957.2
27 | 80.6 | 0.9165 | -4.337152 | 916.5
28 | 82.4 | 0.8777 | -4.312407 | 877.7
29 | 84.2 | 0.8408 | -4.281637 | 840.8
30 | 86 | 0.8057 | -4.257168 | 805.7
31 | 87.8 | 0.7722 | -4.241129 | 772.2
32 | 89.6 | 0.7402 | -4.215077 | 740.2
33 | 91.4 | 0.7098 | -4.184277 | 709.8
34 | 93.2 | 0.6808 | -4.164219 | 680.8
35 | 95 | 0.6531 | -4.141785 | 653.1
36 | 96.8 | 0.6267 | -4.116802 | 626.7
37 | 98.6 | 0.6015 | -4.089776 | 601.5
38 | 100.4 | 0.5775 | -4.069264 | 577.5
39 | 102.2 | 0.5545 | -4.048693 | 554.5
40 | 104 | 0.5326 | -4.018025 | 532.6
41 | 105.8 | 0.5117 | -3.996482 | 511.7
42 | 107.6 | 0.4917 | -3.98617 | 491.7
43 | 109.4 | 0.4725 | -3.957672 | 472.5
44 | 111.2 | 0.4543 | -3.929122 | 454.3
45 | 113 | 0.4368 | -3.914835 | 436.8
46 | 114.8 | 0.4201 | -3.89193 | 420.1
47 | 116.6 | 0.4041 | -3.872804 | 404.1
48 | 118.4 | 0.3888 | -3.845165 | 388.8
49 | 120.2 | 0.3742 | -3.821486 | 374.2
50 | 122 | 0.3602 | -3.803443 | 360.2
51 | 123.8 | 0.3468 | -3.777393 | 346.8
52 | 125.6 | 0.334 | -3.757485 | 334
53 | 127.4 | 0.3217 | -3.745726 | 321.7
54 | 129.2 | 0.3099 | -3.727009 | 309.9
55 | 131 | 0.2986 | -3.700603 | 298.6
56 | 132.8 | 0.2878 | -3.683113 | 287.8
57 | 134.6 | 0.2774 | -3.658976 | 277.4
58 | 136.4 | 0.2675 | -3.64486 | 267.5
59 | 138.2 | 0.2579 | -3.625436 | 257.9
60 | 140 | 0.2488 | -3.597267 | 248.8
61 | 141.8 | 0.24 | -3.583333 | 240
62 | 143.6 | 0.2316 | -3.562176 | 231.6
63 | 145.4 | 0.2235 | -3.557047 | 223.5
64 | 147.2 | 0.2157 | -3.523412 | 215.7
65 | 149 | 0.2083 | -3.504561 | 208.3
66 | 150.8 | 0.2011 | -3.505719 | 201.1
67 | 152.6 | 0.1942 | -3.475798 | 194.2
68 | 154.4 | 0.1876 | -3.438166 | 187.6
69 | 156.2 | 0.1813 | -3.419746 | 181.3
70 | 158 | 0.1752 | -3.424658 | 175.2
71 | 159.8 | 0.1693 | -3.396338 | 169.3
72 | 161.6 | 0.1637 | -3.390348 | 163.7
73 | 163.4 | 0.1582 | -3.381795 | 158.2
74 | 165.2 | 0.153 | -3.333333 | 153
75 | 167 | 0.148 | -3.310811 | 148
76 | 168.8 | 0.1432 | -3.317039 | 143.2
77 | 170.6 | 0.1385 | -3.3213 | 138.5
78 | 172.4 | 0.134 | -3.283582 | 134
79 | 174.2 | 0.1297 | -3.276793 | 129.7
80 | 176 | 0.1255 | -3.266932 | 125.5
81 | 177.8 | 0.1215 | -3.209877 | 121.5
82 | 179.6 | 0.1177 | -3.186066 | 117.7
83 | 181.4 | 0.114 | -3.201754 | 114
84 | 183.2 | 0.1104 | -3.17029 | 110.4
85 | 185 | 0.107 | -3.130841 | 107
86 | 186.8 | 0.1037 | -3.134041 | 103.7
87 | 188.6 | 0.1005 | -3.144279 | 100.5
88 | 190.4 | 0.09738 | -3.126925 | 97.38
89 | 192.2 | 0.09441 | -3.087597 | 94.41
90 | 194 | 0.09155 | -3.074823 | 91.55
91 | 195.8 | 0.08878 | -3.058121 | 88.78
92 | 197.6 | 0.08612 | -3.042267 | 86.12
93 | 199.4 | 0.08354 | -3.028489 | 83.54
94 | 201.2 | 0.08106 | -3.010116 | 81.06
95 | 203 | 0.07866 | -2.993898 | 78.66
96 | 204.8 | 0.07635 | -2.97315 | 76.35
97 | 206.6 | 0.07412 | -2.961414 | 74.12
98 | 208.4 | 0.07196 | -2.953029 | 71.96
99 | 210.2 | 0.06987 | -2.93402 | 69.87
100 | 212 | 0.06786 | -2.917772 | 67.86
101 | 213.8 | 0.06591 | -2.905477 | 65.91
102 | 215.6 | 0.06403 | -2.881462 | 64.03
103 | 217.4 | 0.06222 | -2.868852 | 62.22
104 | 219.2 | 0.06046 | -2.861396 | 60.46
105 | 221 | 0.05876 | -2.842069 | 58.76
106 | 222.8 | 0.05712 | -2.827381 | 57.12
107 | 224.6 | 0.05553 | -2.818296 | 55.53
108 | 226.4 | 0.05399 | -2.806075 | 53.99
109 | 228.2 | 0.0525 | -2.790476 | 52.5
110 | 230 | 0.05106 | -2.77125 | 51.06
111 | 231.8 | 0.04967 | -2.758204 | 49.67
112 | 233.6 | 0.04832 | -2.752483 | 48.32
113 | 235.4 | 0.04701 | -2.733461 | 47.01
114 | 237.2 | 0.04575 | -2.710383 | 45.75
115 | 239 | 0.04453 | -2.706041 | 44.53
116 | 240.8 | 0.04334 | -2.699585 | 43.34
117 | 242.6 | 0.04219 | -2.67836 | 42.19
118 | 244.4 | 0.04108 | -2.665531 | 41.08
119 | 246.2 | 0.04 | -2.65 | 40
120 | 248 | 0.03896 | -2.643737 | 38.96
121 | 249.8 | 0.03794 | -2.635741 | 37.94
122 | 251.6 | 0.03696 | -2.610931 | 36.96
123 | 253.4 | 0.03601 | -2.596501 | 36.01
124 | 255.2 | 0.03509 | -2.593331 | 35.09
125 | 257 | 0.03419 | -2.588476 | 34.19