## Curve
Littelfuse.com
Disclaimer Notice
Information furnished is believed to be accurate and reliable. However, users should independently evaluate the suitability of and test each product selected for their own applications. Littelfuse products are not designed for, and may not be used in, all applications. Read complete Disclaimer Notice at:
www.littelfuse.com/disclaimer-electronics
© 2017 Littelfuse, Inc.
Specifications subject to change without notice.
Revised: 07/10/17
KW602J2 (RESISTANCE VS. TEMPERATURE TABLE)
Temp (°C) | Resistance
Ω (Nominal)
-55 | 578309.4
-54.95 | 576173.268
-54.9 | 574045.812
-54.85 | 571926.978
-54.8 | 569816.742
-54.75 | 567715.062
-54.7 | 565621.902
-54.65 | 563537.22
-54.6 | 561460.98
-54.55 | 559393.146
-54.5 | 557333.682
-54.45 | 555282.546
-54.4 | 553239.714
-54.35 | 551205.132
-54.3 | 549178.776
-54.25 | 547160.61
-54.2 | 545150.592
-54.15 | 543148.692
-54.1 | 541154.868
-54.05 | 539169.09
-54 | 537191.322
-53.95 | 535221.528
-53.9 | 533259.672
-53.85 | 531305.718
-53.8 | 529359.636
-53.75 | 527421.384
-53.7 | 525490.938
-53.65 | 523568.262
-53.6 | 521653.314
-53.55 | 519746.064
-53.5 | 517846.482
-53.45 | 515954.532
-53.4 | 514070.178
-53.35 | 512193.396
-53.3 | 510324.138
-53.25 | 508462.386
-53.2 | 506608.098
-53.15 | 504761.244
-53.1 | 502921.794
-53.05 | 501089.718
-53 | 499264.974
-52.95 | 497447.538
-52.9 | 495637.374
-52.85 | 493834.458
-52.8 | 492038.748
-52.75 | 490250.22
-52.7 | 488468.838
-52.65 | 486694.572
-52.6 | 484927.398
-52.55 | 483167.28
-52.5 | 481414.182
-52.45 | 479668.08
-52.4 | 477928.944
-52.35 | 476196.744
-52.3 | 474471.45
-52.25 | 472753.026
-52.2 | 471041.448
-52.15 | 469336.686
-52.1 | 467638.704
-52.05 | 465947.484
-52 | 464262.99
-51.95 | 462585.192
-51.9 | 460914.066
-51.85 | 459249.576
-51.8 | 457591.704
-51.75 | 455940.408
-51.7 | 454295.67
-51.65 | 452657.46
-51.6 | 451025.748
-51.55 | 449400.504
-51.5 | 447781.698
-51.45 | 446169.312
-51.4 | 444563.316
-51.35 | 442963.674
-51.3 | 441370.362
-51.25 | 439783.362
-51.2 | 438202.632
-51.15 | 436628.16
-51.1 | 435059.91
-51.05 | 433497.852
-51 | 431941.968
-50.95 | 430392.228
-50.9 | 428848.608
-50.85 | 427311.078
-50.8 | 425779.614
-50.75 | 424254.186
-50.7 | 422734.776
-50.65 | 421221.348
-50.6 | 419713.884
-50.55 | 418212.36
-50.5 | 416716.746
-50.45 | 415227.018
-50.4 | 413743.146
-50.35 | 412265.112
-50.3 | 410792.892
-50.25 | 409326.456
-50.2 | 407865.78
-50.15 | 406410.84
-50.1 | 404961.612
-50.05 | 403518.072
-50 | 402080.196
-49.95 | 400647.96
-49.9 | 399221.334
-49.85 | 397800.306
-49.8 | 396384.84
-49.75 | 394974.924
-49.7 | 393570.522
-49.65 | 392171.616
-49.6 | 390778.188
-49.55 | 389390.208
-49.5 | 388007.658
-49.45 | 386630.508
-49.4 | 385258.74
-49.35 | 383892.324
-49.3 | 382531.248
-49.25 | 381175.488
-49.2 | 379825.014
-49.15 | 378479.808
-49.1 | 377139.846
-49.05 | 375805.11
-49 | 374475.576
-48.95 | 373151.214
-48.9 | 371832.012
-48.85 | 370517.946
-48.8 | 369208.998
-48.75 | 367905.132
-48.7 | 366606.342
-48.65 | 365312.598
-48.6 | 364023.888
-48.55 | 362740.176
-48.5 | 361461.45
-48.45 | 360187.692
-48.4 | 358918.872
-48.35 | 357654.978
-48.3 | 356395.986
-48.25 | 355141.872
-48.2 | 353892.618
-48.15 | 352648.206
-48.1 | 351408.612
-48.05 | 350173.812
-48 | 348943.8
-47.95 | 347718.54
-47.9 | 346498.02
-47.85 | 345282.222
-47.8 | 344071.116
-47.75 | 342864.696
-47.7 | 341662.932
-47.65 | 340465.806
-47.6 | 339273.3
-47.55 | 338085.402
-47.5 | 336902.082
-47.45 | 335723.322
-47.4 | 334549.104
-47.35 | 333379.416
-47.3 | 332214.228
-47.25 | 331053.528
-47.2 | 329897.298
-47.15 | 328745.514
-47.1 | 327598.164
-47.05 | 326455.224
-47 | 325316.676
-46.95 | 324182.502
-46.9 | 323052.684
-46.85 | 321927.21
-46.8 | 320806.05
-46.75 | 319689.198
-46.7 | 318576.624
-46.65 | 317468.322
-46.6 | 316364.268
-46.55 | 315264.444
-46.5 | 314168.832
-46.45 | 313077.414
-46.4 | 311990.178
-46.35 | 310907.1
-46.3 | 309828.168
-46.25 | 308753.364
-46.2 | 307682.664
-46.15 | 306616.062
-46.1 | 305553.528
-46.05 | 304495.056
-46 | 303440.628
-45.95 | 302390.22
-45.9 | 301343.82
-45.85 | 300301.41
-45.8 | 299262.978
-45.75 | 298228.506
-45.7 | 297197.97
-45.65 | 296171.358
-45.6 | 295148.664
-45.55 | 294129.852
-45.5 | 293114.922
-45.45 | 292103.856
-45.4 | 291096.63
-45.35 | 290093.232
-45.3 | 289093.65
-45.25 | 288097.866
-45.2 | 287105.862
-45.15 | 286117.62
-45.1 | 285133.134
-45.05 | 284152.38
-45 | 283175.346
-44.95 | 282202.014
-44.9 | 281232.372
-44.85 | 280266.402
-44.8 | 279304.092
-44.75 | 278345.424
-44.7 | 277390.386
-44.65 | 276438.96
-44.6 | 275491.134
-44.55 | 274546.89
-44.5 | 273606.216
-44.45 | 272669.1
-44.4 | 271735.518
-44.35 | 270805.464
-44.3 | 269878.914
-44.25 | 268955.868
-44.2 | 268036.302
-44.15 | 267120.204
-44.1 | 266207.556
-44.05 | 265298.346
-44 | 264392.562
-43.95 | 263490.192
-43.9 | 262591.218
-43.85 | 261695.628
-43.8 | 260803.404
-43.75 | 259914.54
-43.7 | 259029.012
-43.65 | 258146.814
-43.6 | 257267.928
-43.55 | 256392.348
-43.5 | 255520.05
-43.45 | 254651.028
-43.4 | 253785.27
-43.35 | 252922.758
-43.3 | 252063.474
-43.25 | 251207.418
-43.2 | 250354.566
-43.15 | 249504.906
-43.1 | 248658.432
-43.05 | 247815.126
-43 | 246974.97
-42.95 | 246137.964
-42.9 | 245304.084
-42.85 | 244473.318
-42.8 | 243645.66
-42.75 | 242821.098
-42.7 | 241999.608
-42.65 | 241181.19
-42.6 | 240365.82
-42.55 | 239553.498
-42.5 | 238744.206
-42.45 | 237937.926
-42.4 | 237134.652
-42.35 | 236334.372
-42.3 | 235537.074
-42.25 | 234742.746
-42.2 | 233951.37
-42.15 | 233162.94
-42.1 | 232377.444
-42.05 | 231594.864
-42 | 230815.2
-41.95 | 230038.428
-41.9 | 229264.542
-41.85 | 228493.53
-41.8 | 227725.38
-41.75 | 226960.08
-41.7 | 226197.618
-41.65 | 225437.988
-41.6 | 224681.172
-41.55 | 223927.158
-41.5 | 223175.94
-41.45 | 222427.506
-41.4 | 221681.838
-41.35 | 220938.93
-41.3 | 220198.776
-41.25 | 219461.352
-41.2 | 218726.658
-41.15 | 217994.682
-41.1 | 217265.406
-41.05 | 216538.83
-41 | 215814.93
-40.95 | 215093.706
-40.9 | 214375.14
-40.85 | 213659.232
-40.8 | 212945.958
-40.75 | 212235.312
-40.7 | 211527.288
-40.65 | 210821.868
-40.6 | 210119.052
-40.55 | 209418.822
-40.5 | 208721.166
-40.45 | 208026.078
-40.4 | 207333.546
-40.35 | 206643.558
-40.3 | 205956.108
-40.25 | 205271.184
-40.2 | 204588.78
-40.15 | 203908.878
-40.1 | 203231.466
-40.05 | 202556.544
-40 | 201884.1
-39.95 | 201214.122
-39.9 | 200546.598
-39.85 | 199881.516
-39.8 | 199218.876
-39.75 | 198558.66
-39.7 | 197900.862
-39.65 | 197245.47
-39.6 | 196592.478
-39.55 | 195941.874
-39.5 | 195293.646
-39.45 | 194647.788
-39.4 | 194004.294
-39.35 | 193363.146
-39.3 | 192724.338
-39.25 | 192087.864
-39.2 | 191453.712
-39.15 | 190821.87
-39.1 | 190192.332
-39.05 | 189565.092
-39 | 188940.138
-38.95 | 188317.458
-38.9 | 187697.046
-38.85 | 187078.896
-38.8 | 186462.99
-38.75 | 185849.328
-38.7 | 185237.898
-38.65 | 184628.688
-38.6 | 184021.698
-38.55 | 183416.91
-38.5 | 182814.318
-38.45 | 182213.91
-38.4 | 181615.686
-38.35 | 181019.634
-38.3 | 180425.742
-38.25 | 179834.004
-38.2 | 179244.408
-38.15 | 178656.948
-38.1 | 178071.624
-38.05 | 177488.412
-38 | 176907.312
-37.95 | 176328.318
-37.9 | 175751.418
-37.85 | 175176.606
-37.8 | 174603.864
-37.75 | 174033.198
-37.7 | 173464.596
-37.65 | 172898.046
-37.6 | 172333.542
-37.55 | 171771.072
-37.5 | 171210.636
-37.45 | 170652.216
-37.4 | 170095.812
-37.35 | 169541.418
-37.3 | 168989.016
-37.25 | 168438.606
-37.2 | 167890.182
-37.15 | 167343.726
-37.1 | 166799.238
-37.05 | 166256.712
-37 | 165716.136
-36.95 | 165177.504
-36.9 | 164640.804
-36.85 | 164106.036
-36.8 | 163573.188
-36.75 | 163042.254
-36.7 | 162513.222
-36.65 | 161986.092
-36.6 | 161460.852
-36.55 | 160937.496
-36.5 | 160416.018
-36.45 | 159896.406
-36.4 | 159378.654
-36.35 | 158862.762
-36.3 | 158348.712
-36.25 | 157836.504
-36.2 | 157326.126
-36.15 | 156817.572
-36.1 | 156310.842
-36.05 | 155805.918
-36 | 155302.8
-35.95 | 154801.482
-35.9 | 154301.946
-35.85 | 153804.204
-35.8 | 153308.232
-35.75 | 152814.03
-35.7 | 152321.586
-35.65 | 151830.906
-35.6 | 151341.966
-35.55 | 150854.772
-35.5 | 150369.318
-35.45 | 149885.586
-35.4 | 149403.576
-35.35 | 148923.282
-35.3 | 148444.698
-35.25 | 147967.818
-35.2 | 147492.63
-35.15 | 147019.128
-35.1 | 146547.312
-35.05 | 146077.17
-35 | 145608.696
-34.95 | 145141.884
-34.9 | 144676.728
-34.85 | 144213.222
-34.8 | 143751.36
-34.75 | 143291.136
-34.7 | 142832.544
-34.65 | 142375.572
-34.6 | 141920.22
-34.55 | 141466.476
-34.5 | 141014.346
-34.45 | 140563.806
-34.4 | 140114.868
-34.35 | 139667.508
-34.3 | 139221.738
-34.25 | 138777.534
-34.2 | 138334.902
-34.15 | 137893.836
-34.1 | 137454.324
-34.05 | 137016.366
-34 | 136579.95
-33.95 | 136145.07
-33.9 | 135711.726
-33.85 | 135279.906
-33.8 | 134849.61
-33.75 | 134420.826
-33.7 | 133993.554
-33.65 | 133567.788
-33.6 | 133143.516
-33.55 | 132720.738
-33.5 | 132299.442
-33.45 | 131879.634
-33.4 | 131461.296
-33.35 | 131044.428
-33.3 | 130629.024
-33.25 | 130215.078
-33.2 | 129802.584
-33.15 | 129391.536
-33.1 | 128981.934
-33.05 | 128573.76
-33 | 128167.026
-32.95 | 127761.708
-32.9 | 127357.812
-32.85 | 126955.332
-32.8 | 126554.262
-32.75 | 126154.59
-32.7 | 125756.322
-32.65 | 125359.44
-32.6 | 124963.95
-32.55 | 124569.84
-32.5 | 124177.11
-32.45 | 123785.748
-32.4 | 123395.748
-32.35 | 123007.116
-32.3 | 122619.834
-32.25 | 122233.908
-32.2 | 121849.326
-32.15 | 121466.082
-32.1 | 121084.176
-32.05 | 120703.596
-32 | 120324.348
-31.95 | 119946.414
-31.9 | 119569.8
-31.85 | 119194.488
-31.8 | 118820.49
-31.75 | 118447.788
-31.7 | 118076.382
-31.65 | 117706.266
-31.6 | 117337.434
-31.55 | 116969.886
-31.5 | 116603.61
-31.45 | 116238.606
-31.4 | 115874.868
-31.35 | 115512.39
-31.3 | 115151.172
-31.25 | 114791.202
-31.2 | 114432.48
-31.15 | 114075
-31.1 | 113718.756
-31.05 | 113363.748
-31 | 113009.964
-30.95 | 112657.41
-30.9 | 112306.068
-30.85 | 111955.944
-30.8 | 111607.032
-30.75 | 111259.32
-30.7 | 110912.814
-30.65 | 110567.496
-30.6 | 110223.378
-30.55 | 109880.442
-30.5 | 109538.694
-30.45 | 109198.116
-30.4 | 108858.72
-30.35 | 108520.488
-30.3 | 108183.42
-30.25 | 107847.516
-30.2 | 107512.77
-30.15 | 107179.17
-30.1 | 106846.722
-30.05 | 106515.414
-30 | 106185.246
-29.95 | 105856.212
-29.9 | 105528.312
-29.85 | 105201.534
-29.8 | 104875.878
-29.75 | 104551.344
-29.7 | 104227.92
-29.65 | 103905.606
-29.6 | 103584.396
-29.55 | 103264.284
-29.5 | 102945.276
-29.45 | 102627.354
-29.4 | 102310.524
-29.35 | 101994.78
-29.3 | 101680.116
-29.25 | 101366.526
-29.2 | 101054.01
-29.15 | 100742.562
-29.1 | 100432.176
-29.05 | 100122.858
-29 | 99814.59
-28.95 | 99507.378
-28.9 | 99201.21
-28.85 | 98896.092
-28.8 | 98592.012
-28.75 | 98288.97
-28.7 | 97986.96
-28.65 | 97685.982
-28.6 | 97386.024
-28.55 | 97087.092
-28.5 | 96789.18
-28.45 | 96492.276
-28.4 | 96196.386
-28.35 | 95901.504
-28.3 | 95607.618
-28.25 | 95314.74
-28.2 | 95022.852
-28.15 | 94731.954
-28.1 | 94442.046
-28.05 | 94153.122
-28 | 93865.182
-27.95 | 93578.214
-27.9 | 93292.224
-27.85 | 93007.2
-27.8 | 92723.142
-27.75 | 92440.05
-27.7 | 92157.912
-27.65 | 91876.734
-27.6 | 91596.504
-27.55 | 91317.228
-27.5 | 91038.894
-27.45 | 90761.496
-27.4 | 90485.04
-27.35 | 90209.52
-27.3 | 89934.93
-27.25 | 89661.27
-27.2 | 89388.534
-27.15 | 89116.716
-27.1 | 88845.816
-27.05 | 88575.828
-27 | 88306.752
-26.95 | 88038.582
-26.9 | 87771.318
-26.85 | 87504.954
-26.8 | 87239.49
-26.75 | 86974.914
-26.7 | 86711.232
-26.65 | 86448.438
-26.6 | 86186.526
-26.55 | 85925.496
-26.5 | 85665.342
-26.45 | 85406.064
-26.4 | 85147.656
-26.35 | 84890.118
-26.3 | 84633.444
-26.25 | 84377.628
-26.2 | 84122.676
-26.15 | 83868.576
-26.1 | 83615.328
-26.05 | 83362.932
-26 | 83111.376
-25.95 | 82860.666
-25.9 | 82610.802
-25.85 | 82361.766
-25.8 | 82113.564
-25.75 | 81866.196
-25.7 | 81619.656
-25.65 | 81373.938
-25.6 | 81129.042
-25.55 | 80884.962
-25.5 | 80641.704
-25.45 | 80399.25
-25.4 | 80157.612
-25.35 | 79916.778
-25.3 | 79676.748
-25.25 | 79437.516
-25.2 | 79199.088
-25.15 | 78961.452
-25.1 | 78724.602
-25.05 | 78488.55
-25 | 78253.278
-24.95 | 78018.792
-24.9 | 77785.086
-24.85 | 77552.16
-24.8 | 77320.002
-24.75 | 77088.624
-24.7 | 76858.008
-24.65 | 76628.16
-24.6 | 76399.08
-24.55 | 76170.756
-24.5 | 75943.194
-24.45 | 75716.382
-24.4 | 75490.326
-24.35 | 75265.02
-24.3 | 75040.464
-24.25 | 74816.646
-24.2 | 74593.572
-24.15 | 74371.236
-24.1 | 74149.638
-24.05 | 73928.778
-24 | 73708.644
-23.95 | 73489.236
-23.9 | 73270.554
-23.85 | 73052.598
-23.8 | 72835.362
-23.75 | 72618.846
-23.7 | 72403.044
-23.65 | 72187.95
-23.6 | 71973.57
-23.55 | 71759.898
-23.5 | 71546.928
-23.45 | 71334.666
-23.4 | 71123.1
-23.35 | 70912.23
-23.3 | 70702.056
-23.25 | 70492.572
-23.2 | 70283.784
-23.15 | 70075.68
-23.1 | 69868.26
-23.05 | 69661.524
-23 | 69455.466
-22.95 | 69250.086
-22.9 | 69045.384
-22.85 | 68841.348
-22.8 | 68637.99
-22.75 | 68435.292
-22.7 | 68233.266
-22.65 | 68031.9
-22.6 | 67831.194
-22.55 | 67631.148
-22.5 | 67431.756
-22.45 | 67233.018
-22.4 | 67034.934
-22.35 | 66837.498
-22.3 | 66640.704
-22.25 | 66444.558
-22.2 | 66249.054
-22.15 | 66054.192
-22.1 | 65859.966
-22.05 | 65666.37
-22 | 65473.41
-21.95 | 65281.08
-21.9 | 65089.38
-21.85 | 64898.304
-21.8 | 64707.852
-21.75 | 64518.024
-21.7 | 64328.814
-21.65 | 64140.222
-21.6 | 63952.242
-21.55 | 63764.874
-21.5 | 63578.118
-21.45 | 63391.974
-21.4 | 63206.43
-21.35 | 63021.492
-21.3 | 62837.16
-21.25 | 62653.422
-21.2 | 62470.284
-21.15 | 62287.74
-21.1 | 62105.79
-21.05 | 61924.434
-21 | 61743.666
-20.95 | 61563.486
-20.9 | 61383.888
-20.85 | 61204.872
-20.8 | 61026.438
-20.75 | 60848.586
-20.7 | 60671.304
-20.65 | 60494.604
-20.6 | 60318.474
-20.55 | 60142.908
-20.5 | 59967.918
-20.45 | 59793.492
-20.4 | 59619.63
-20.35 | 59446.332
-20.3 | 59273.598
-20.25 | 59101.416
-20.2 | 58929.792
-20.15 | 58758.726
-20.1 | 58588.206
-20.05 | 58418.244
-20 | 58248.828
-19.95 | 58079.958
-19.9 | 57911.628
-19.85 | 57743.85
-19.8 | 57576.606
-19.75 | 57409.902
-19.7 | 57243.738
-19.65 | 57078.108
-19.6 | 56913.012
-19.55 | 56748.45
-19.5 | 56584.41
-19.45 | 56420.904
-19.4 | 56257.92
-19.35 | 56095.464
-19.3 | 55933.53
-19.25 | 55772.112
-19.2 | 55611.216
-19.15 | 55450.836
-19.1 | 55290.972
-19.05 | 55131.618
-19 | 54972.78
-18.95 | 54814.446
-18.9 | 54656.622
-18.85 | 54499.302
-18.8 | 54342.492
-18.75 | 54186.18
-18.7 | 54030.366
-18.65 | 53875.056
-18.6 | 53720.238
-18.55 | 53565.918
-18.5 | 53412.096
-18.45 | 53258.76
-18.4 | 53105.916
-18.35 | 52953.558
-18.3 | 52801.692
-18.25 | 52650.306
-18.2 | 52499.406
-18.15 | 52348.986
-18.1 | 52199.046
-18.05 | 52049.586
-18 | 51900.6
-17.95 | 51752.088
-17.9 | 51604.056
-17.85 | 51456.492
-17.8 | 51309.396
-17.75 | 51162.768
-17.7 | 51016.608
-17.65 | 50870.91
-17.6 | 50725.68
-17.55 | 50580.912
-17.5 | 50436.6
-17.45 | 50292.75
-17.4 | 50149.356
-17.35 | 50006.418
-17.3 | 49863.936
-17.25 | 49721.904
-17.2 | 49580.322
-17.15 | 49439.19
-17.1 | 49298.502
-17.05 | 49158.264
-17 | 49018.47
-16.95 | 48879.114
-16.9 | 48740.208
-16.85 | 48601.734
-16.8 | 48463.704
-16.75 | 48326.106
-16.7 | 48188.946
-16.65 | 48052.218
-16.6 | 47915.928
-16.55 | 47780.064
-16.5 | 47644.626
-16.45 | 47509.62
-16.4 | 47375.04
-16.35 | 47240.886
-16.3 | 47107.152
-16.25 | 46973.844
-16.2 | 46840.956
-16.15 | 46708.482
-16.1 | 46576.428
-16.05 | 46444.794
-16 | 46313.568
-15.95 | 46182.762
-15.9 | 46052.364
-15.85 | 45922.374
-15.8 | 45792.798
-15.75 | 45663.624
-15.7 | 45534.858
-15.65 | 45406.5
-15.6 | 45278.544
-15.55 | 45150.99
-15.5 | 45023.832
-15.45 | 44897.076
-15.4 | 44770.722
-15.35 | 44644.758
-15.3 | 44519.19
-15.25 | 44394.018
-15.2 | 44269.242
-15.15 | 44144.85
-15.1 | 44020.854
-15.05 | 43897.242
-15 | 43774.02
-14.95 | 43651.176
-14.9 | 43528.722
-14.85 | 43406.652
-14.8 | 43284.966
-14.75 | 43163.658
-14.7 | 43042.728
-14.65 | 42922.176
-14.6 | 42801.996
-14.55 | 42682.2
-14.5 | 42562.77
-14.45 | 42443.718
-14.4 | 42325.032
-14.35 | 42206.724
-14.3 | 42088.776
-14.25 | 41971.2
-14.2 | 41853.99
-14.15 | 41737.146
-14.1 | 41620.668
-14.05 | 41504.55
-14 | 41388.792
-13.95 | 41273.394
-13.9 | 41158.356
-13.85 | 41043.678
-13.8 | 40929.354
-13.75 | 40815.384
-13.7 | 40701.768
-13.65 | 40588.506
-13.6 | 40475.592
-13.55 | 40363.032
-13.5 | 40250.826
-13.45 | 40138.962
-13.4 | 40027.446
-13.35 | 39916.272
-13.3 | 39805.446
-13.25 | 39694.962
-13.2 | 39584.826
-13.15 | 39475.026
-13.1 | 39365.562
-13.05 | 39256.44
-13 | 39147.66
-12.95 | 39039.21
-12.9 | 38931.102
-12.85 | 38823.318
-12.8 | 38715.876
-12.75 | 38608.764
-12.7 | 38501.982
-12.65 | 38395.524
-12.6 | 38289.402
-12.55 | 38183.604
-12.5 | 38078.13
-12.45 | 37972.986
-12.4 | 37868.166
-12.35 | 37763.664
-12.3 | 37659.486
-12.25 | 37555.632
-12.2 | 37452.096
-12.15 | 37348.878
-12.1 | 37245.972
-12.05 | 37143.39
-12 | 37041.12
-11.95 | 36939.168
-11.9 | 36837.528
-11.85 | 36736.194
-11.8 | 36635.178
-11.75 | 36534.468
-11.7 | 36434.07
-11.65 | 36333.978
-11.6 | 36234.192
-11.55 | 36134.718
-11.5 | 36035.544
-11.45 | 35936.676
-11.4 | 35838.108
-11.35 | 35739.84
-11.3 | 35641.878
-11.25 | 35544.216
-11.2 | 35446.848
-11.15 | 35349.78
-11.1 | 35253.012
-11.05 | 35156.538
-11 | 35060.358
-10.95 | 34964.466
-10.9 | 34868.874
-10.85 | 34773.576
-10.8 | 34678.56
-10.75 | 34583.844
-10.7 | 34489.41
-10.65 | 34395.264
-10.6 | 34301.406
-10.55 | 34207.836
-10.5 | 34114.554
-10.45 | 34021.548
-10.4 | 33928.83
-10.35 | 33836.394
-10.3 | 33744.24
-10.25 | 33652.362
-10.2 | 33560.766
-10.15 | 33469.452
-10.1 | 33378.414
-10.05 | 33287.646
-10 | 33197.16
-9.95 | 33106.95
-9.9 | 33017.01
-9.85 | 32927.346
-9.8 | 32837.952
-9.75 | 32748.828
-9.7 | 32659.974
-9.65 | 32571.39
-9.6 | 32483.076
-9.55 | 32395.032
-9.5 | 32307.252
-9.45 | 32219.736
-9.4 | 32132.484
-9.35 | 32045.502
-9.3 | 31958.778
-9.25 | 31872.318
-9.2 | 31786.116
-9.15 | 31700.178
-9.1 | 31614.498
-9.05 | 31529.082
-9 | 31443.918
-8.95 | 31359.012
-8.9 | 31274.364
-8.85 | 31189.968
-8.8 | 31105.83
-8.75 | 31021.944
-8.7 | 30938.31
-8.65 | 30854.928
-8.6 | 30771.798
-8.55 | 30688.92
-8.5 | 30606.294
-8.45 | 30523.908
-8.4 | 30441.774
-8.35 | 30359.892
-8.3 | 30278.25
-8.25 | 30196.854
-8.2 | 30115.704
-8.15 | 30034.8
-8.1 | 29954.136
-8.05 | 29873.712
-8 | 29793.534
-7.95 | 29713.596
-7.9 | 29633.898
-7.85 | 29554.434
-7.8 | 29475.21
-7.75 | 29396.226
-7.7 | 29317.482
-7.65 | 29238.966
-7.6 | 29160.69
-7.55 | 29082.648
-7.5 | 29004.834
-7.45 | 28927.26
-7.4 | 28849.914
-7.35 | 28772.802
-7.3 | 28695.918
-7.25 | 28619.262
-7.2 | 28542.84
-7.15 | 28466.646
-7.1 | 28390.674
-7.05 | 28314.936
-7 | 28239.42
-6.95 | 28164.126
-6.9 | 28089.06
-6.85 | 28014.216
-6.8 | 27939.6
-6.75 | 27865.2
-6.7 | 27791.028
-6.65 | 27717.072
-6.6 | 27643.338
-6.55 | 27569.82
-6.5 | 27496.524
-6.45 | 27423.444
-6.4 | 27350.586
-6.35 | 27277.938
-6.3 | 27205.512
-6.25 | 27133.296
-6.2 | 27061.296
-6.15 | 26989.512
-6.1 | 26917.938
-6.05 | 26846.58
-6 | 26775.432
-5.95 | 26704.494
-5.9 | 26633.766
-5.85 | 26563.248
-5.8 | 26492.934
-5.75 | 26422.836
-5.7 | 26352.942
-5.65 | 26283.258
-5.6 | 26213.778
-5.55 | 26144.502
-5.5 | 26075.43
-5.45 | 26006.568
-5.4 | 25937.904
-5.35 | 25869.444
-5.3 | 25801.188
-5.25 | 25733.13
-5.2 | 25665.276
-5.15 | 25597.62
-5.1 | 25530.168
-5.05 | 25462.914
-5 | 25395.852
-4.95 | 25328.994
-4.9 | 25262.328
-4.85 | 25195.866
-4.8 | 25129.59
-4.75 | 25063.518
-4.7 | 24997.638
-4.65 | 24931.95
-4.6 | 24866.454
-4.55 | 24801.15
-4.5 | 24736.044
-4.45 | 24671.124
-4.4 | 24606.396
-4.35 | 24541.86
-4.3 | 24477.51
-4.25 | 24413.352
-4.2 | 24349.38
-4.15 | 24285.6
-4.1 | 24222
-4.05 | 24158.592
-4 | 24095.37
-3.95 | 24032.328
-3.9 | 23969.472
-3.85 | 23906.802
-3.8 | 23844.318
-3.75 | 23782.014
-3.7 | 23719.89
-3.65 | 23657.952
-3.6 | 23596.194
-3.55 | 23534.616
-3.5 | 23473.218
-3.45 | 23412
-3.4 | 23350.962
-3.35 | 23290.098
-3.3 | 23229.414
-3.25 | 23168.91
-3.2 | 23108.574
-3.15 | 23048.424
-3.1 | 22988.442
-3.05 | 22928.64
-3 | 22869.012
-2.95 | 22809.552
-2.9 | 22750.272
-2.85 | 22691.16
-2.8 | 22632.222
-2.75 | 22573.452
-2.7 | 22514.856
-2.65 | 22456.434
-2.6 | 22398.174
-2.55 | 22340.088
-2.5 | 22282.17
-2.45 | 22224.42
-2.4 | 22166.838
-2.35 | 22109.424
-2.3 | 22052.178
-2.25 | 21995.094
-2.2 | 21938.178
-2.15 | 21881.424
-2.1 | 21824.838
-2.05 | 21768.414
-2 | 21712.158
-1.95 | 21656.058
-1.9 | 21600.126
-1.85 | 21544.35
-1.8 | 21488.742
-1.75 | 21433.29
-1.7 | 21378
-1.65 | 21322.872
-1.6 | 21267.9
-1.55 | 21213.084
-1.5 | 21158.436
-1.45 | 21103.938
-1.4 | 21049.596
-1.35 | 20995.416
-1.3 | 20941.392
-1.25 | 20887.524
-1.2 | 20833.806
-1.15 | 20780.25
-1.1 | 20726.844
-1.05 | 20673.594
-1 | 20619.9
-0.95 | 20566.98
-0.9 | 20514.216
-0.85 | 20461.608
-0.8 | 20409.144
-0.75 | 20356.836
-0.7 | 20304.678
-0.65 | 20252.67
-0.6 | 20200.812
-0.55 | 20149.098
-0.5 | 20097.54
-0.45 | 20046.126
-0.4 | 19994.862
-0.35 | 19943.742
-0.3 | 19892.772
-0.25 | 19841.946
-0.2 | 19791.264
-0.15 | 19740.732
-0.1 | 19690.344
-0.05 | 19640.1
0 | 19590
0.05 | 19540.044
0.1 | 19490.232
0.15 | 19440.558
0.2 | 19391.028
0.25 | 19341.642
0.3 | 19292.4
0.35 | 19243.296
0.4 | 19194.33
0.45 | 19145.508
0.5 | 19096.818
0.55 | 19048.272
0.6 | 18999.87
0.65 | 18951.6
0.7 | 18903.468
0.75 | 18855.474
0.8 | 18807.618
0.85 | 18759.9
0.9 | 18712.314
0.95 | 18664.866
1 | 18617.55
1.05 | 18570.372
1.1 | 18523.332
1.15 | 18476.418
1.2 | 18429.642
1.25 | 18382.998
1.3 | 18336.486
1.35 | 18290.112
1.4 | 18243.864
1.45 | 18197.748
1.5 | 18151.764
1.55 | 18105.912
1.6 | 18060.186
1.65 | 18014.592
1.7 | 17969.13
1.75 | 17923.794
1.8 | 17878.584
1.85 | 17833.506
1.9 | 17788.554
1.95 | 17743.734
2 | 17699.034
2.05 | 17654.466
2.1 | 17610.024
2.15 | 17565.708
2.2 | 17521.512
2.25 | 17477.448
2.3 | 17433.504
2.35 | 17389.686
2.4 | 17345.988
2.45 | 17302.416
2.5 | 17258.97
2.55 | 17215.644
2.6 | 17172.438
2.65 | 17129.358
2.7 | 17086.398
2.75 | 17043.558
2.8 | 17000.844
2.85 | 16958.244
2.9 | 16915.764
2.95 | 16873.41
3 | 16831.17
3.05 | 16789.05
3.1 | 16747.05
3.15 | 16705.164
3.2 | 16663.404
3.25 | 16621.752
3.3 | 16580.22
3.35 | 16538.808
3.4 | 16497.51
3.45 | 16456.332
3.5 | 16415.262
3.55 | 16374.312
3.6 | 16333.476
3.65 | 16292.754
3.7 | 16252.146
3.75 | 16211.658
3.8 | 16171.278
3.85 | 16131.012
3.9 | 16090.854
3.95 | 16050.816
4 | 16010.886
4.05 | 15971.07
4.1 | 15931.362
4.15 | 15891.768
4.2 | 15852.282
4.25 | 15812.91
4.3 | 15773.646
4.35 | 15734.49
4.4 | 15695.448
4.45 | 15656.508
4.5 | 15617.682
4.55 | 15578.964
4.6 | 15540.354
4.65 | 15501.852
4.7 | 15463.452
4.75 | 15425.166
4.8 | 15386.982
4.85 | 15348.906
4.9 | 15310.938
4.95 | 15273.078
5 | 15235.314
5.05 | 15197.664
5.1 | 15160.116
5.15 | 15122.67
5.2 | 15085.332
5.25 | 15048.096
5.3 | 15010.962
5.35 | 14973.93
5.4 | 14937.006
5.45 | 14900.178
5.5 | 14863.458
5.55 | 14826.834
5.6 | 14790.318
5.65 | 14753.898
5.7 | 14717.586
5.75 | 14681.37
5.8 | 14645.25
5.85 | 14609.238
5.9 | 14573.322
5.95 | 14537.502
6 | 14501.784
6.05 | 14466.168
6.1 | 14430.648
6.15 | 14395.224
6.2 | 14359.902
6.25 | 14324.676
6.3 | 14289.546
6.35 | 14254.512
6.4 | 14219.58
6.45 | 14184.738
6.5 | 14149.998
6.55 | 14115.348
6.6 | 14080.8
6.65 | 14046.342
6.7 | 14011.98
6.75 | 13977.714
6.8 | 13943.538
6.85 | 13909.464
6.9 | 13875.48
6.95 | 13841.586
7 | 13807.788
7.05 | 13774.086
7.1 | 13740.474
7.15 | 13706.952
7.2 | 13673.526
7.25 | 13640.19
7.3 | 13606.944
7.35 | 13573.794
7.4 | 13540.728
7.45 | 13507.758
7.5 | 13474.878
7.55 | 13442.088
7.6 | 13409.388
7.65 | 13376.778
7.7 | 13344.252
7.75 | 13311.822
7.8 | 13279.476
7.85 | 13247.22
7.9 | 13215.054
7.95 | 13182.978
8 | 13150.986
8.05 | 13119.078
8.1 | 13087.266
8.15 | 13055.532
8.2 | 13023.888
8.25 | 12992.334
8.3 | 12960.864
8.35 | 12929.478
8.4 | 12898.182
8.45 | 12866.964
8.5 | 12835.836
8.55 | 12804.792
8.6 | 12773.838
8.65 | 12742.962
8.7 | 12712.17
8.75 | 12681.462
8.8 | 12650.838
8.85 | 12620.298
8.9 | 12589.842
8.95 | 12559.47
9 | 12529.182
9.05 | 12498.972
9.1 | 12468.846
9.15 | 12438.798
9.2 | 12408.834
9.25 | 12378.954
9.3 | 12349.152
9.35 | 12319.434
9.4 | 12289.794
9.45 | 12260.232
9.5 | 12230.754
9.55 | 12201.354
9.6 | 12172.038
9.65 | 12142.8
9.7 | 12113.634
9.75 | 12084.558
9.8 | 12055.554
9.85 | 12026.628
9.9 | 11997.78
9.95 | 11969.016
10 | 11940.324
10.05 | 11911.71
10.1 | 11883.174
10.15 | 11854.716
10.2 | 11826.336
10.25 | 11798.028
10.3 | 11769.798
10.35 | 11741.646
10.4 | 11713.572
10.45 | 11685.57
10.5 | 11657.646
10.55 | 11629.794
10.6 | 11602.02
10.65 | 11574.318
10.7 | 11546.694
10.75 | 11519.142
10.8 | 11491.668
10.85 | 11464.26
10.9 | 11436.936
10.95 | 11409.678
11 | 11382.492
11.05 | 11355.384
11.1 | 11328.348
11.15 | 11301.384
11.2 | 11274.492
11.25 | 11247.672
11.3 | 11220.924
11.35 | 11194.248
11.4 | 11167.644
11.45 | 11141.112
11.5 | 11114.646
11.55 | 11088.258
11.6 | 11061.936
11.65 | 11035.686
11.7 | 11009.508
11.75 | 10983.396
11.8 | 10957.356
11.85 | 10931.388
11.9 | 10905.486
11.95 | 10879.656
12 | 10853.892
12.05 | 10828.2
12.1 | 10802.574
12.15 | 10777.02
12.2 | 10751.532
12.25 | 10726.11
12.3 | 10700.76
12.35 | 10675.476
12.4 | 10650.258
12.45 | 10625.106
12.5 | 10600.026
12.55 | 10575.006
12.6 | 10550.058
12.65 | 10525.176
12.7 | 10500.36
12.75 | 10475.61
12.8 | 10450.92
12.85 | 10426.302
12.9 | 10401.75
12.95 | 10377.258
13 | 10352.838
13.05 | 10328.478
13.1 | 10304.184
13.15 | 10279.956
13.2 | 10255.788
13.25 | 10231.692
13.3 | 10207.65
13.35 | 10183.68
13.4 | 10159.77
13.45 | 10135.92
13.5 | 10112.142
13.55 | 10088.418
13.6 | 10064.76
13.65 | 10041.168
13.7 | 10017.636
13.75 | 9994.164
13.8 | 9970.758
13.85 | 9947.412
13.9 | 9924.126
13.95 | 9900.906
14 | 9877.74
14.05 | 9854.64
14.1 | 9831.606
14.15 | 9808.626
14.2 | 9785.706
14.25 | 9762.852
14.3 | 9740.052
14.35 | 9717.318
14.4 | 9694.638
14.45 | 9672.024
14.5 | 9649.464
14.55 | 9626.964
14.6 | 9604.53
14.65 | 9582.15
14.7 | 9559.824
14.75 | 9537.564
14.8 | 9515.364
14.85 | 9493.218
14.9 | 9471.126
14.95 | 9449.1
15 | 9427.128
15.05 | 9405.216
15.1 | 9383.358
15.15 | 9361.56
15.2 | 9339.822
15.25 | 9318.138
15.3 | 9296.508
15.35 | 9274.938
15.4 | 9253.422
15.45 | 9231.966
15.5 | 9210.564
15.55 | 9189.222
15.6 | 9167.928
15.65 | 9146.694
15.7 | 9125.52
15.75 | 9104.394
15.8 | 9083.328
15.85 | 9062.316
15.9 | 9041.358
15.95 | 9020.454
16 | 8999.604
16.05 | 8978.814
16.1 | 8958.072
16.15 | 8937.39
16.2 | 8916.756
16.25 | 8896.182
16.3 | 8875.656
16.35 | 8855.184
16.4 | 8834.766
16.45 | 8814.402
16.5 | 8794.092
16.55 | 8773.836
16.6 | 8753.628
16.65 | 8733.48
16.7 | 8713.38
16.75 | 8693.328
16.8 | 8673.336
16.85 | 8653.392
16.9 | 8633.502
16.95 | 8613.66
17 | 8593.872
17.05 | 8574.132
17.1 | 8554.446
17.15 | 8534.814
17.2 | 8515.23
17.25 | 8495.694
17.3 | 8476.212
17.35 | 8456.784
17.4 | 8437.398
17.45 | 8418.072
17.5 | 8398.788
17.55 | 8379.558
17.6 | 8360.376
17.65 | 8341.242
17.7 | 8322.162
17.75 | 8303.13
17.8 | 8284.146
17.85 | 8265.21
17.9 | 8246.322
17.95 | 8227.488
18 | 8208.702
18.05 | 8189.958
18.1 | 8171.268
18.15 | 8152.626
18.2 | 8134.032
18.25 | 8115.486
18.3 | 8096.982
18.35 | 8078.532
18.4 | 8060.13
18.45 | 8041.77
18.5 | 8023.464
18.55 | 8005.2
18.6 | 7986.984
18.65 | 7968.816
18.7 | 7950.696
18.75 | 7932.624
18.8 | 7914.594
18.85 | 7896.612
18.9 | 7878.678
18.95 | 7860.786
19 | 7842.942
19.05 | 7825.146
19.1 | 7807.392
19.15 | 7789.686
19.2 | 7772.022
19.25 | 7754.406
19.3 | 7736.838
19.35 | 7719.312
19.4 | 7701.828
19.45 | 7684.398
19.5 | 7667.004
19.55 | 7649.658
19.6 | 7632.354
19.65 | 7615.098
19.7 | 7597.884
19.75 | 7580.712
19.8 | 7563.588
19.85 | 7546.506
19.9 | 7529.466
19.95 | 7512.474
20 | 7495.518
20.05 | 7478.61
20.1 | 7461.744
20.15 | 7444.926
20.2 | 7428.144
20.25 | 7411.41
20.3 | 7394.712
20.35 | 7378.062
20.4 | 7361.454
20.45 | 7344.888
20.5 | 7328.364
20.55 | 7311.882
20.6 | 7295.442
20.65 | 7279.044
20.7 | 7262.688
20.75 | 7246.374
20.8 | 7230.102
20.85 | 7213.866
20.9 | 7197.678
20.95 | 7181.526
21 | 7165.416
21.05 | 7149.348
21.1 | 7133.322
21.15 | 7117.338
21.2 | 7101.39
21.25 | 7085.484
21.3 | 7069.62
21.35 | 7053.798
21.4 | 7038.012
21.45 | 7022.268
21.5 | 7006.56
21.55 | 6990.9
21.6 | 6975.27
21.65 | 6959.688
21.7 | 6944.142
21.75 | 6928.632
21.8 | 6913.164
21.85 | 6897.738
21.9 | 6882.348
21.95 | 6867
22 | 6851.688
22.05 | 6836.412
22.1 | 6821.178
22.15 | 6805.98
22.2 | 6790.824
22.25 | 6775.704
22.3 | 6760.62
22.35 | 6745.578
22.4 | 6730.572
22.45 | 6715.602
22.5 | 6700.674
22.55 | 6685.782
22.6 | 6670.926
22.65 | 6656.112
22.7 | 6641.328
22.75 | 6626.586
22.8 | 6611.88
22.85 | 6597.21
22.9 | 6582.576
22.95 | 6567.984
23 | 6553.422
23.05 | 6538.902
23.1 | 6524.418
23.15 | 6509.964
23.2 | 6495.552
23.25 | 6481.176
23.3 | 6466.836
23.35 | 6452.532
23.4 | 6438.264
23.45 | 6424.026
23.5 | 6409.83
23.55 | 6395.67
23.6 | 6381.54
23.65 | 6367.452
23.7 | 6353.394
23.75 | 6339.372
23.8 | 6325.386
23.85 | 6311.436
23.9 | 6297.522
23.95 | 6283.638
24 | 6269.796
24.05 | 6255.984
24.1 | 6242.202
24.15 | 6228.462
24.2 | 6214.752
24.25 | 6201.078
24.3 | 6187.44
24.35 | 6173.832
24.4 | 6160.26
24.45 | 6146.718
24.5 | 6133.212
24.55 | 6119.742
24.6 | 6106.308
24.65 | 6092.904
24.7 | 6079.53
24.75 | 6066.192
24.8 | 6052.89
24.85 | 6039.618
24.9 | 6026.376
24.95 | 6013.17
25 | 6000
25.05 | 5986.86
25.1 | 5973.75
25.15 | 5960.676
25.2 | 5947.638
25.25 | 5934.624
25.3 | 5921.646
25.35 | 5908.704
25.4 | 5895.786
25.45 | 5882.91
25.5 | 5870.058
25.55 | 5857.242
25.6 | 5844.456
25.65 | 5831.7
25.7 | 5818.974
25.75 | 5806.284
25.8 | 5793.624
25.85 | 5780.994
25.9 | 5768.4
25.95 | 5755.836
26 | 5743.296
26.05 | 5730.792
26.1 | 5718.318
26.15 | 5705.88
26.2 | 5693.466
26.25 | 5681.088
26.3 | 5668.734
26.35 | 5656.416
26.4 | 5644.122
26.45 | 5631.864
26.5 | 5619.636
26.55 | 5607.438
26.6 | 5595.27
26.65 | 5583.126
26.7 | 5571.018
26.75 | 5558.94
26.8 | 5546.892
26.85 | 5534.868
26.9 | 5522.88
26.95 | 5510.916
27 | 5498.988
27.05 | 5487.084
27.1 | 5475.21
27.15 | 5463.366
27.2 | 5451.552
27.25 | 5439.768
27.3 | 5428.008
27.35 | 5416.278
27.4 | 5404.584
27.45 | 5392.908
27.5 | 5381.268
27.55 | 5369.652
27.6 | 5358.072
27.65 | 5346.51
27.7 | 5334.984
27.75 | 5323.482
27.8 | 5312.01
27.85 | 5300.568
27.9 | 5289.15
27.95 | 5277.762
28 | 5266.404
28.05 | 5255.07
28.1 | 5243.766
28.15 | 5232.486
28.2 | 5221.236
28.25 | 5210.016
28.3 | 5198.82
28.35 | 5187.654
28.4 | 5176.512
28.45 | 5165.4
28.5 | 5154.312
28.55 | 5143.254
28.6 | 5132.22
28.65 | 5121.216
28.7 | 5110.236
28.75 | 5099.286
28.8 | 5088.36
28.85 | 5077.464
28.9 | 5066.592
28.95 | 5055.744
29 | 5044.926
29.05 | 5034.132
29.1 | 5023.368
29.15 | 5012.628
29.2 | 5001.912
29.25 | 4991.22
29.3 | 4980.558
29.35 | 4969.926
29.4 | 4959.312
29.45 | 4948.728
29.5 | 4938.168
29.55 | 4927.632
29.6 | 4917.126
29.65 | 4906.644
29.7 | 4896.186
29.75 | 4885.752
29.8 | 4875.348
29.85 | 4864.962
29.9 | 4854.606
29.95 | 4844.274
30 | 4833.966
30.05 | 4823.688
30.1 | 4813.428
30.15 | 4803.198
30.2 | 4792.992
30.25 | 4782.81
30.3 | 4772.652
30.35 | 4762.518
30.4 | 4752.408
30.45 | 4742.322
30.5 | 4732.26
30.55 | 4722.222
30.6 | 4712.214
30.65 | 4702.224
30.7 | 4692.258
30.75 | 4682.322
30.8 | 4672.404
30.85 | 4662.51
30.9 | 4652.646
30.95 | 4642.8
31 | 4632.978
31.05 | 4623.18
31.1 | 4613.406
31.15 | 4603.656
31.2 | 4593.93
31.25 | 4584.228
31.3 | 4574.544
31.35 | 4564.89
31.4 | 4555.254
31.45 | 4545.642
31.5 | 4536.054
31.55 | 4526.49
31.6 | 4516.95
31.65 | 4507.434
31.7 | 4497.936
31.75 | 4488.462
31.8 | 4479.012
31.85 | 4469.586
31.9 | 4460.178
31.95 | 4450.794
32 | 4441.434
32.05 | 4432.098
32.1 | 4422.78
32.15 | 4413.486
32.2 | 4404.216
32.25 | 4394.964
32.3 | 4385.736
32.35 | 4376.532
32.4 | 4367.352
32.45 | 4358.19
32.5 | 4349.052
32.55 | 4339.932
32.6 | 4330.836
32.65 | 4321.764
32.7 | 4312.71
32.75 | 4303.68
32.8 | 4294.668
32.85 | 4285.68
32.9 | 4276.716
32.95 | 4267.77
33 | 4258.842
33.05 | 4249.944
33.1 | 4241.058
33.15 | 4232.202
33.2 | 4223.358
33.25 | 4214.544
33.3 | 4205.742
33.35 | 4196.97
33.4 | 4188.21
33.45 | 4179.474
33.5 | 4170.762
33.55 | 4162.068
33.6 | 4153.398
33.65 | 4144.74
33.7 | 4136.112
33.75 | 4127.502
33.8 | 4118.91
33.85 | 4110.336
33.9 | 4101.786
33.95 | 4093.254
34 | 4084.746
34.05 | 4076.256
34.1 | 4067.784
34.15 | 4059.336
34.2 | 4050.906
34.25 | 4042.494
34.3 | 4034.106
34.35 | 4025.736
34.4 | 4017.384
34.45 | 4009.056
34.5 | 4000.746
34.55 | 3992.454
34.6 | 3984.18
34.65 | 3975.93
34.7 | 3967.692
34.75 | 3959.484
34.8 | 3951.288
34.85 | 3943.11
34.9 | 3934.956
34.95 | 3926.82
35 | 3918.702
35.05 | 3910.602
35.1 | 3902.526
35.15 | 3894.462
35.2 | 3886.422
35.25 | 3878.4
35.3 | 3870.396
35.35 | 3862.41
35.4 | 3854.448
35.45 | 3846.498
35.5 | 3838.572
35.55 | 3830.658
35.6 | 3822.768
35.65 | 3814.896
35.7 | 3807.042
35.75 | 3799.206
35.8 | 3791.388
35.85 | 3783.588
35.9 | 3775.806
35.95 | 3768.042
36 | 3760.302
36.05 | 3752.574
36.1 | 3744.864
36.15 | 3737.172
36.2 | 3729.498
36.25 | 3721.848
36.3 | 3714.21
36.35 | 3706.59
36.4 | 3698.988
36.45 | 3691.404
36.5 | 3683.838
36.55 | 3676.29
36.6 | 3668.76
36.65 | 3661.248
36.7 | 3653.754
36.75 | 3646.278
36.8 | 3638.814
36.85 | 3631.374
36.9 | 3623.946
36.95 | 3616.536
37 | 3609.15
37.05 | 3601.776
37.1 | 3594.42
37.15 | 3587.076
37.2 | 3579.756
37.25 | 3572.448
37.3 | 3565.158
37.35 | 3557.892
37.4 | 3550.632
37.45 | 3543.396
37.5 | 3536.178
37.55 | 3528.972
37.6 | 3521.784
37.65 | 3514.614
37.7 | 3507.456
37.75 | 3500.322
37.8 | 3493.2
37.85 | 3486.096
37.9 | 3479.01
37.95 | 3471.936
38 | 3464.88
38.05 | 3457.842
38.1 | 3450.816
38.15 | 3443.814
38.2 | 3436.824
38.25 | 3429.846
38.3 | 3422.892
38.35 | 3415.95
38.4 | 3409.02
38.45 | 3402.114
38.5 | 3395.22
38.55 | 3388.338
38.6 | 3381.48
38.65 | 3374.634
38.7 | 3367.8
38.75 | 3360.99
38.8 | 3354.186
38.85 | 3347.406
38.9 | 3340.638
38.95 | 3333.888
39 | 3327.15
39.05 | 3320.43
39.1 | 3313.722
39.15 | 3307.032
39.2 | 3300.36
39.25 | 3293.7
39.3 | 3287.052
39.35 | 3280.428
39.4 | 3273.81
39.45 | 3267.216
39.5 | 3260.628
39.55 | 3254.064
39.6 | 3247.512
39.65 | 3240.972
39.7 | 3234.45
39.75 | 3227.94
39.8 | 3221.448
39.85 | 3214.968
39.9 | 3208.506
39.95 | 3202.056
40 | 3195.624
40.05 | 3189.204
40.1 | 3182.802
40.15 | 3176.412
40.2 | 3170.04
40.25 | 3163.68
40.3 | 3157.332
40.35 | 3151.002
40.4 | 3144.684
40.45 | 3138.384
40.5 | 3132.096
40.55 | 3125.82
40.6 | 3119.562
40.65 | 3113.316
40.7 | 3107.088
40.75 | 3100.872
40.8 | 3094.668
40.85 | 3088.476
40.9 | 3082.302
40.95 | 3076.146
41 | 3070.002
41.05 | 3063.87
41.1 | 3057.75
41.15 | 3051.648
41.2 | 3045.558
41.25 | 3039.48
41.3 | 3033.42
41.35 | 3027.366
41.4 | 3021.336
41.45 | 3015.312
41.5 | 3009.306
41.55 | 3003.312
41.6 | 2997.33
41.65 | 2991.366
41.7 | 2985.414
41.75 | 2979.474
41.8 | 2973.546
41.85 | 2967.636
41.9 | 2961.738
41.95 | 2955.852
42 | 2949.978
42.05 | 2944.116
42.1 | 2938.272
42.15 | 2932.44
42.2 | 2926.62
42.25 | 2920.812
42.3 | 2915.022
42.35 | 2909.244
42.4 | 2903.472
42.45 | 2897.724
42.5 | 2891.982
42.55 | 2886.252
42.6 | 2880.54
42.65 | 2874.834
42.7 | 2869.146
42.75 | 2863.47
42.8 | 2857.806
42.85 | 2852.16
42.9 | 2846.52
42.95 | 2840.892
43 | 2835.282
43.05 | 2829.684
43.1 | 2824.098
43.15 | 2818.518
43.2 | 2812.956
43.25 | 2807.412
43.3 | 2801.874
43.35 | 2796.348
43.4 | 2790.834
43.45 | 2785.338
43.5 | 2779.848
43.55 | 2774.376
43.6 | 2768.91
43.65 | 2763.462
43.7 | 2758.026
43.75 | 2752.596
43.8 | 2747.184
43.85 | 2741.784
43.9 | 2736.396
43.95 | 2731.014
44 | 2725.65
44.05 | 2720.298
44.1 | 2714.958
44.15 | 2709.63
44.2 | 2704.308
44.25 | 2699.004
44.3 | 2693.712
44.35 | 2688.432
44.4 | 2683.158
44.45 | 2677.902
44.5 | 2672.658
44.55 | 2667.42
44.6 | 2662.2
44.65 | 2656.986
44.7 | 2651.79
44.75 | 2646.6
44.8 | 2641.422
44.85 | 2636.262
44.9 | 2631.108
44.95 | 2625.966
45 | 2620.836
45.05 | 2615.718
45.1 | 2610.612
45.15 | 2605.512
45.2 | 2600.43
45.25 | 2595.354
45.3 | 2590.296
45.35 | 2585.244
45.4 | 2580.204
45.45 | 2575.176
45.5 | 2570.16
45.55 | 2565.156
45.6 | 2560.158
45.65 | 2555.178
45.7 | 2550.204
45.75 | 2545.242
45.8 | 2540.292
45.85 | 2535.354
45.9 | 2530.428
45.95 | 2525.508
46 | 2520.6
46.05 | 2515.704
46.1 | 2510.82
46.15 | 2505.948
46.2 | 2501.082
46.25 | 2496.234
46.3 | 2491.392
46.35 | 2486.562
46.4 | 2481.738
46.45 | 2476.932
46.5 | 2472.132
46.55 | 2467.344
46.6 | 2462.568
46.65 | 2457.798
46.7 | 2453.046
46.75 | 2448.3
46.8 | 2443.56
46.85 | 2438.838
46.9 | 2434.122
46.95 | 2429.418
47 | 2424.726
47.05 | 2420.04
47.1 | 2415.372
47.15 | 2410.71
47.2 | 2406.054
47.25 | 2401.416
47.3 | 2396.784
47.35 | 2392.158
47.4 | 2387.55
47.45 | 2382.948
47.5 | 2378.358
47.55 | 2373.774
47.6 | 2369.202
47.65 | 2364.642
47.7 | 2360.094
47.75 | 2355.552
47.8 | 2351.022
47.85 | 2346.504
47.9 | 2341.992
47.95 | 2337.492
48 | 2332.998
48.05 | 2328.516
48.1 | 2324.046
48.15 | 2319.582
48.2 | 2315.136
48.25 | 2310.69
48.3 | 2306.262
48.35 | 2301.834
48.4 | 2297.424
48.45 | 2293.02
48.5 | 2288.628
48.55 | 2284.242
48.6 | 2279.868
48.65 | 2275.506
48.7 | 2271.15
48.75 | 2266.806
48.8 | 2262.468
48.85 | 2258.142
48.9 | 2253.828
48.95 | 2249.52
49 | 2245.218
49.05 | 2240.928
49.1 | 2236.65
49.15 | 2232.384
49.2 | 2228.118
49.25 | 2223.87
49.3 | 2219.628
49.35 | 2215.392
49.4 | 2211.168
49.45 | 2206.956
49.5 | 2202.75
49.55 | 2198.556
49.6 | 2194.368
49.65 | 2190.192
49.7 | 2186.022
49.75 | 2181.864
49.8 | 2177.712
49.85 | 2173.572
49.9 | 2169.438
49.95 | 2165.316
50 | 2161.2
50.05 | 2157.096
50.1 | 2152.998
50.15 | 2148.912
50.2 | 2144.832
50.25 | 2140.764
50.3 | 2136.702
50.35 | 2132.646
50.4 | 2128.602
50.45 | 2124.57
50.5 | 2120.544
50.55 | 2116.524
50.6 | 2112.516
50.65 | 2108.52
50.7 | 2104.524
50.75 | 2100.546
50.8 | 2096.568
50.85 | 2092.608
50.9 | 2088.648
50.95 | 2084.7
51 | 2080.758
51.05 | 2076.828
51.1 | 2072.91
51.15 | 2068.992
51.2 | 2065.086
51.25 | 2061.192
51.3 | 2057.304
51.35 | 2053.422
51.4 | 2049.552
51.45 | 2045.688
51.5 | 2041.83
51.55 | 2037.984
51.6 | 2034.144
51.65 | 2030.316
51.7 | 2026.494
51.75 | 2022.678
51.8 | 2018.874
51.85 | 2015.076
51.9 | 2011.284
51.95 | 2007.504
52 | 2003.73
52.05 | 1999.968
52.1 | 1996.212
52.15 | 1992.462
52.2 | 1988.724
52.25 | 1984.992
52.3 | 1981.266
52.35 | 1977.546
52.4 | 1973.838
52.45 | 1970.142
52.5 | 1966.446
52.55 | 1962.762
52.6 | 1959.084
52.65 | 1955.418
52.7 | 1951.758
52.75 | 1948.104
52.8 | 1944.456
52.85 | 1940.82
52.9 | 1937.19
52.95 | 1933.566
53 | 1929.954
53.05 | 1926.348
53.1 | 1922.748
53.15 | 1919.16
53.2 | 1915.572
53.25 | 1911.996
53.3 | 1908.432
53.35 | 1904.868
53.4 | 1901.316
53.45 | 1897.77
53.5 | 1894.236
53.55 | 1890.708
53.6 | 1887.18
53.65 | 1883.67
53.7 | 1880.16
53.75 | 1876.662
53.8 | 1873.17
53.85 | 1869.684
53.9 | 1866.204
53.95 | 1862.736
54 | 1859.274
54.05 | 1855.818
54.1 | 1852.368
54.15 | 1848.93
54.2 | 1845.492
54.25 | 1842.066
54.3 | 1838.652
54.35 | 1835.238
54.4 | 1831.836
54.45 | 1828.44
54.5 | 1825.05
54.55 | 1821.666
54.6 | 1818.288
54.65 | 1814.922
54.7 | 1811.562
54.75 | 1808.208
54.8 | 1804.86
54.85 | 1801.518
54.9 | 1798.188
54.95 | 1794.864
55 | 1791.546
55.05 | 1788.234
55.1 | 1784.928
55.15 | 1781.628
55.2 | 1778.34
55.25 | 1775.058
55.3 | 1771.782
55.35 | 1768.512
55.4 | 1765.248
55.45 | 1761.99
55.5 | 1758.744
55.55 | 1755.498
55.6 | 1752.264
55.65 | 1749.036
55.7 | 1745.814
55.75 | 1742.604
55.8 | 1739.394
55.85 | 1736.19
55.9 | 1732.998
55.95 | 1729.812
56 | 1726.632
56.05 | 1723.458
56.1 | 1720.29
56.15 | 1717.128
56.2 | 1713.972
56.25 | 1710.828
56.3 | 1707.684
56.35 | 1704.552
56.4 | 1701.42
56.45 | 1698.3
56.5 | 1695.186
56.55 | 1692.078
56.6 | 1688.976
56.65 | 1685.886
56.7 | 1682.796
56.75 | 1679.712
56.8 | 1676.64
56.85 | 1673.568
56.9 | 1670.508
56.95 | 1667.448
57 | 1664.4
57.05 | 1661.358
57.1 | 1658.322
57.15 | 1655.292
57.2 | 1652.268
57.25 | 1649.25
57.3 | 1646.238
57.35 | 1643.232
57.4 | 1640.232
57.45 | 1637.238
57.5 | 1634.256
57.55 | 1631.274
57.6 | 1628.298
57.65 | 1625.334
57.7 | 1622.37
57.75 | 1619.418
57.8 | 1616.466
57.85 | 1613.526
57.9 | 1610.586
57.95 | 1607.658
58 | 1604.73
58.05 | 1601.814
58.1 | 1598.904
58.15 | 1595.994
58.2 | 1593.096
58.25 | 1590.204
58.3 | 1587.312
58.35 | 1584.432
58.4 | 1581.558
58.45 | 1578.684
58.5 | 1575.822
58.55 | 1572.966
58.6 | 1570.11
58.65 | 1567.266
58.7 | 1564.428
58.75 | 1561.59
58.8 | 1558.764
58.85 | 1555.938
58.9 | 1553.124
58.95 | 1550.31
59 | 1547.508
59.05 | 1544.706
59.1 | 1541.916
59.15 | 1539.126
59.2 | 1536.348
59.25 | 1533.57
59.3 | 1530.798
59.35 | 1528.038
59.4 | 1525.278
59.45 | 1522.524
59.5 | 1519.776
59.55 | 1517.034
59.6 | 1514.298
59.65 | 1511.568
59.7 | 1508.844
59.75 | 1506.126
59.8 | 1503.414
59.85 | 1500.702
59.9 | 1498.002
59.95 | 1495.308
60 | 1492.614
60.05 | 1489.932
60.1 | 1487.25
60.15 | 1484.574
60.2 | 1481.91
60.25 | 1479.246
60.3 | 1476.588
60.35 | 1473.936
60.4 | 1471.29
60.45 | 1468.644
60.5 | 1466.01
60.55 | 1463.382
60.6 | 1460.754
60.65 | 1458.138
60.7 | 1455.522
60.75 | 1452.912
60.8 | 1450.308
60.85 | 1447.71
60.9 | 1445.118
60.95 | 1442.532
61 | 1439.946
61.05 | 1437.372
61.1 | 1434.798
61.15 | 1432.236
61.2 | 1429.674
61.25 | 1427.118
61.3 | 1424.568
61.35 | 1422.024
61.4 | 1419.48
61.45 | 1416.948
61.5 | 1414.416
61.55 | 1411.896
61.6 | 1409.376
61.65 | 1406.862
61.7 | 1404.354
61.75 | 1401.846
61.8 | 1399.35
61.85 | 1396.854
61.9 | 1394.37
61.95 | 1391.886
62 | 1389.408
62.05 | 1386.936
62.1 | 1384.464
62.15 | 1382.004
62.2 | 1379.544
62.25 | 1377.09
62.3 | 1374.648
62.35 | 1372.2
62.4 | 1369.764
62.45 | 1367.334
62.5 | 1364.904
62.55 | 1362.48
62.6 | 1360.062
62.65 | 1357.65
62.7 | 1355.244
62.75 | 1352.838
62.8 | 1350.438
62.85 | 1348.044
62.9 | 1345.656
62.95 | 1343.274
63 | 1340.898
63.05 | 1338.522
63.1 | 1336.152
63.15 | 1333.788
63.2 | 1331.43
63.25 | 1329.072
63.3 | 1326.726
63.35 | 1324.38
63.4 | 1322.04
63.45 | 1319.706
63.5 | 1317.372
63.55 | 1315.044
63.6 | 1312.728
63.65 | 1310.406
63.7 | 1308.096
63.75 | 1305.792
63.8 | 1303.488
63.85 | 1301.19
63.9 | 1298.898
63.95 | 1296.606
64 | 1294.326
64.05 | 1292.046
64.1 | 1289.772
64.15 | 1287.498
64.2 | 1285.236
64.25 | 1282.974
64.3 | 1280.718
64.35 | 1278.462
64.4 | 1276.218
64.45 | 1273.974
64.5 | 1271.736
64.55 | 1269.504
64.6 | 1267.272
64.65 | 1265.052
64.7 | 1262.832
64.75 | 1260.612
64.8 | 1258.404
64.85 | 1256.196
64.9 | 1253.994
64.95 | 1251.798
65 | 1249.602
65.05 | 1247.412
65.1 | 1245.228
65.15 | 1243.05
65.2 | 1240.872
65.25 | 1238.7
65.3 | 1236.534
65.35 | 1234.374
65.4 | 1232.214
65.45 | 1230.06
65.5 | 1227.912
65.55 | 1225.764
65.6 | 1223.622
65.65 | 1221.486
65.7 | 1219.356
65.75 | 1217.226
65.8 | 1215.102
65.85 | 1212.984
65.9 | 1210.872
65.95 | 1208.76
66 | 1206.654
66.05 | 1204.548
66.1 | 1202.448
66.15 | 1200.354
66.2 | 1198.266
66.25 | 1196.184
66.3 | 1194.102
66.35 | 1192.02
66.4 | 1189.95
66.45 | 1187.88
66.5 | 1185.816
66.55 | 1183.752
66.6 | 1181.7
66.65 | 1179.648
66.7 | 1177.596
66.75 | 1175.556
66.8 | 1173.51
66.85 | 1171.476
66.9 | 1169.442
66.95 | 1167.414
67 | 1165.392
67.05 | 1163.37
67.1 | 1161.354
67.15 | 1159.344
67.2 | 1157.34
67.25 | 1155.336
67.3 | 1153.332
67.35 | 1151.34
67.4 | 1149.348
67.45 | 1147.356
67.5 | 1145.376
67.55 | 1143.396
67.6 | 1141.416
67.65 | 1139.448
67.7 | 1137.48
67.75 | 1135.512
67.8 | 1133.556
67.85 | 1131.594
67.9 | 1129.644
67.95 | 1127.694
68 | 1125.75
68.05 | 1123.812
68.1 | 1121.874
68.15 | 1119.942
68.2 | 1118.01
68.25 | 1116.084
68.3 | 1114.164
68.35 | 1112.244
68.4 | 1110.33
68.45 | 1108.422
68.5 | 1106.514
68.55 | 1104.612
68.6 | 1102.71
68.65 | 1100.82
68.7 | 1098.924
68.75 | 1097.04
68.8 | 1095.156
68.85 | 1093.272
68.9 | 1091.4
68.95 | 1089.522
69 | 1087.656
69.05 | 1085.79
69.1 | 1083.93
69.15 | 1082.07
69.2 | 1080.216
69.25 | 1078.368
69.3 | 1076.52
69.35 | 1074.678
69.4 | 1072.836
69.45 | 1071
69.5 | 1069.164
69.55 | 1067.34
69.6 | 1065.51
69.65 | 1063.692
69.7 | 1061.874
69.75 | 1060.056
69.8 | 1058.25
69.85 | 1056.438
69.9 | 1054.638
69.95 | 1052.838
70 | 1051.038
70.05 | 1049.244
70.1 | 1047.456
70.15 | 1045.668
70.2 | 1043.886
70.25 | 1042.11
70.3 | 1040.334
70.35 | 1038.564
70.4 | 1036.794
70.45 | 1035.03
70.5 | 1033.266
70.55 | 1031.508
70.6 | 1029.75
70.65 | 1028.004
70.7 | 1026.252
70.75 | 1024.512
70.8 | 1022.766
70.85 | 1021.032
70.9 | 1019.298
70.95 | 1017.564
71 | 1015.836
71.05 | 1014.114
71.1 | 1012.392
71.15 | 1010.676
71.2 | 1008.96
71.25 | 1007.25
71.3 | 1005.546
71.35 | 1003.842
71.4 | 1002.138
71.45 | 1000.44
71.5 | 998.748
71.55 | 997.056
71.6 | 995.37
71.65 | 993.684
71.7 | 992.004
71.75 | 990.33
71.8 | 988.656
71.85 | 986.982
71.9 | 985.314
71.95 | 983.652
72 | 981.99
72.05 | 980.334
72.1 | 978.678
72.15 | 977.028
72.2 | 975.378
72.25 | 973.734
72.3 | 972.09
72.35 | 970.452
72.4 | 968.814
72.45 | 967.182
72.5 | 965.556
72.55 | 963.93
72.6 | 962.304
72.65 | 960.69
72.7 | 959.07
72.75 | 957.456
72.8 | 955.848
72.85 | 954.24
72.9 | 952.638
72.95 | 951.036
73 | 949.44
73.05 | 947.844
73.1 | 946.254
73.15 | 944.664
73.2 | 943.08
73.25 | 941.496
73.3 | 939.918
73.35 | 938.34
73.4 | 936.768
73.45 | 935.196
73.5 | 933.63
73.55 | 932.064
73.6 | 930.504
73.65 | 928.95
73.7 | 927.39
73.75 | 925.842
73.8 | 924.294
73.85 | 922.746
73.9 | 921.204
73.95 | 919.662
74 | 918.126
74.05 | 916.59
74.1 | 915.06
74.15 | 913.53
74.2 | 912.006
74.25 | 910.482
74.3 | 908.964
74.35 | 907.452
74.4 | 905.934
74.45 | 904.428
74.5 | 902.916
74.55 | 901.41
74.6 | 899.91
74.65 | 898.41
74.7 | 896.916
74.75 | 895.422
74.8 | 893.934
74.85 | 892.446
74.9 | 890.958
74.95 | 889.476
75 | 888
75.05 | 886.518
75.1 | 885.042
75.15 | 883.572
75.2 | 882.096
75.25 | 880.632
75.3 | 879.162
75.35 | 877.704
75.4 | 876.24
75.45 | 874.788
75.5 | 873.33
75.55 | 871.878
75.6 | 870.432
75.65 | 868.986
75.7 | 867.546
75.75 | 866.106
75.8 | 864.666
75.85 | 863.232
75.9 | 861.798
75.95 | 860.37
76 | 858.948
76.05 | 857.52
76.1 | 856.104
76.15 | 854.682
76.2 | 853.266
76.25 | 851.856
76.3 | 850.446
76.35 | 849.042
76.4 | 847.638
76.45 | 846.234
76.5 | 844.836
76.55 | 843.438
76.6 | 842.046
76.65 | 840.654
76.7 | 839.268
76.75 | 837.882
76.8 | 836.502
76.85 | 835.122
76.9 | 833.742
76.95 | 832.368
77 | 830.994
77.05 | 829.626
77.1 | 828.258
77.15 | 826.896
77.2 | 825.534
77.25 | 824.178
77.3 | 822.816
77.35 | 821.466
77.4 | 820.116
77.45 | 818.766
77.5 | 817.422
77.55 | 816.078
77.6 | 814.734
77.65 | 813.396
77.7 | 812.064
77.75 | 810.732
77.8 | 809.4
77.85 | 808.068
77.9 | 806.748
77.95 | 805.422
78 | 804.102
78.05 | 802.782
78.1 | 801.468
78.15 | 800.154
78.2 | 798.846
78.25 | 797.538
78.3 | 796.236
78.35 | 794.934
78.4 | 793.632
78.45 | 792.336
78.5 | 791.04
78.55 | 789.744
78.6 | 788.454
78.65 | 787.17
78.7 | 785.88
78.75 | 784.602
78.8 | 783.318
78.85 | 782.04
78.9 | 780.768
78.95 | 779.49
79 | 778.224
79.05 | 776.952
79.1 | 775.686
79.15 | 774.426
79.2 | 773.16
79.25 | 771.906
79.3 | 770.646
79.35 | 769.392
79.4 | 768.144
79.45 | 766.896
79.5 | 765.648
79.55 | 764.4
79.6 | 763.158
79.65 | 761.922
79.7 | 760.686
79.75 | 759.45
79.8 | 758.214
79.85 | 756.984
79.9 | 755.76
79.95 | 754.53
80 | 753.306
80.05 | 752.088
80.1 | 750.87
80.15 | 749.652
80.2 | 748.44
80.25 | 747.228
80.3 | 746.016
80.35 | 744.81
80.4 | 743.604
80.45 | 742.404
80.5 | 741.204
80.55 | 740.004
80.6 | 738.81
80.65 | 737.616
80.7 | 736.422
80.75 | 735.234
80.8 | 734.046
80.85 | 732.864
80.9 | 731.682
80.95 | 730.5
81 | 729.324
81.05 | 728.148
81.1 | 726.972
81.15 | 725.802
81.2 | 724.632
81.25 | 723.468
81.3 | 722.304
81.35 | 721.14
81.4 | 719.982
81.45 | 718.824
81.5 | 717.666
81.55 | 716.514
81.6 | 715.362
81.65 | 714.21
81.7 | 713.064
81.75 | 711.918
81.8 | 710.778
81.85 | 709.638
81.9 | 708.498
81.95 | 707.364
82 | 706.224
82.05 | 705.096
82.1 | 703.962
82.15 | 702.834
82.2 | 701.712
82.25 | 700.59
82.3 | 699.468
82.35 | 698.346
82.4 | 697.23
82.45 | 696.114
82.5 | 694.998
82.55 | 693.888
82.6 | 692.778
82.65 | 691.674
82.7 | 690.57
82.75 | 689.466
82.8 | 688.362
82.85 | 687.264
82.9 | 686.166
82.95 | 685.074
83 | 683.982
83.05 | 682.89
83.1 | 681.804
83.15 | 680.718
83.2 | 679.632
83.25 | 678.552
83.3 | 677.466
83.35 | 676.392
83.4 | 675.312
83.45 | 674.238
83.5 | 673.17
83.55 | 672.096
83.6 | 671.028
83.65 | 669.96
83.7 | 668.898
83.75 | 667.836
83.8 | 666.774
83.85 | 665.718
83.9 | 664.662
83.95 | 663.606
84 | 662.55
84.05 | 661.5
84.1 | 660.45
84.15 | 659.406
84.2 | 658.362
84.25 | 657.318
84.3 | 656.28
84.35 | 655.236
84.4 | 654.204
84.45 | 653.166
84.5 | 652.134
84.55 | 651.102
84.6 | 650.07
84.65 | 649.044
84.7 | 648.018
84.75 | 646.992
84.8 | 645.972
84.85 | 644.952
84.9 | 643.938
84.95 | 642.918
85 | 641.904
85.05 | 640.89
85.1 | 639.882
85.15 | 638.874
85.2 | 637.866
85.25 | 636.858
85.3 | 635.856
85.35 | 634.854
85.4 | 633.858
85.45 | 632.862
85.5 | 631.866
85.55 | 630.87
85.6 | 629.88
85.65 | 628.89
85.7 | 627.9
85.75 | 626.91
85.8 | 625.926
85.85 | 624.942
85.9 | 623.964
85.95 | 622.986
86 | 622.008
86.05 | 621.03
86.1 | 620.058
86.15 | 619.086
86.2 | 618.114
86.25 | 617.148
86.3 | 616.176
86.35 | 615.216
86.4 | 614.25
86.45 | 613.29
86.5 | 612.33
86.55 | 611.37
86.6 | 610.416
86.65 | 609.462
86.7 | 608.508
86.75 | 607.554
86.8 | 606.606
86.85 | 605.658
86.9 | 604.716
86.95 | 603.768
87 | 602.826
87.05 | 601.884
87.1 | 600.948
87.15 | 600.012
87.2 | 599.076
87.25 | 598.14
87.3 | 597.21
87.35 | 596.28
87.4 | 595.35
87.45 | 594.42
87.5 | 593.496
87.55 | 592.572
87.6 | 591.654
87.65 | 590.73
87.7 | 589.812
87.75 | 588.894
87.8 | 587.982
87.85 | 587.07
87.9 | 586.158
87.95 | 585.246
88 | 584.334
88.05 | 583.428
88.1 | 582.522
88.15 | 581.622
88.2 | 580.722
88.25 | 579.816
88.3 | 578.922
88.35 | 578.022
88.4 | 577.128
88.45 | 576.234
88.5 | 575.34
88.55 | 574.452
88.6 | 573.564
88.65 | 572.676
88.7 | 571.788
88.75 | 570.906
88.8 | 570.024
88.85 | 569.142
88.9 | 568.26
88.95 | 567.384
89 | 566.508
89.05 | 565.632
89.1 | 564.762
89.15 | 563.892
89.2 | 563.022
89.25 | 562.152
89.3 | 561.282
89.35 | 560.418
89.4 | 559.554
89.45 | 558.696
89.5 | 557.832
89.55 | 556.974
89.6 | 556.116
89.65 | 555.264
89.7 | 554.406
89.75 | 553.554
89.8 | 552.702
89.85 | 551.856
89.9 | 551.004
89.95 | 550.158
90 | 549.312
90.05 | 548.472
90.1 | 547.626
90.15 | 546.786
90.2 | 545.946
90.25 | 545.112
90.3 | 544.278
90.35 | 543.438
90.4 | 542.61
90.45 | 541.776
90.5 | 540.948
90.55 | 540.12
90.6 | 539.292
90.65 | 538.464
90.7 | 537.642
90.75 | 536.82
90.8 | 535.998
90.85 | 535.176
90.9 | 534.36
90.95 | 533.544
91 | 532.728
91.05 | 531.912
91.1 | 531.102
91.15 | 530.292
91.2 | 529.482
91.25 | 528.672
91.3 | 527.868
91.35 | 527.064
91.4 | 526.26
91.45 | 525.456
91.5 | 524.658
91.55 | 523.854
91.6 | 523.056
91.65 | 522.264
91.7 | 521.466
91.75 | 520.674
91.8 | 519.882
91.85 | 519.09
91.9 | 518.304
91.95 | 517.512
92 | 516.726
92.05 | 515.94
92.1 | 515.16
92.15 | 514.374
92.2 | 513.594
92.25 | 512.814
92.3 | 512.04
92.35 | 511.26
92.4 | 510.486
92.45 | 509.712
92.5 | 508.938
92.55 | 508.17
92.6 | 507.396
92.65 | 506.628
92.7 | 505.86
92.75 | 505.098
92.8 | 504.33
92.85 | 503.568
92.9 | 502.806
92.95 | 502.044
93 | 501.288
93.05 | 500.532
93.1 | 499.77
93.15 | 499.02
93.2 | 498.264
93.25 | 497.514
93.3 | 496.758
93.35 | 496.014
93.4 | 495.264
93.45 | 494.514
93.5 | 493.77
93.55 | 493.026
93.6 | 492.282
93.65 | 491.544
93.7 | 490.8
93.75 | 490.062
93.8 | 489.324
93.85 | 488.586
93.9 | 487.854
93.95 | 487.116
94 | 486.384
94.05 | 485.652
94.1 | 484.926
94.15 | 484.194
94.2 | 483.468
94.25 | 482.742
94.3 | 482.016
94.35 | 481.296
94.4 | 480.57
94.45 | 479.85
94.5 | 479.13
94.55 | 478.41
94.6 | 477.696
94.65 | 476.976
94.7 | 476.262
94.75 | 475.548
94.8 | 474.84
94.85 | 474.126
94.9 | 473.418
94.95 | 472.71
95 | 472.002
95.05 | 471.294
95.1 | 470.592
95.15 | 469.89
95.2 | 469.188
95.25 | 468.486
95.3 | 467.784
95.35 | 467.088
95.4 | 466.386
95.45 | 465.69
95.5 | 465
95.55 | 464.304
95.6 | 463.614
95.65 | 462.918
95.7 | 462.228
95.75 | 461.538
95.8 | 460.854
95.85 | 460.164
95.9 | 459.48
95.95 | 458.796
96 | 458.112
96.05 | 457.434
96.1 | 456.75
96.15 | 456.072
96.2 | 455.394
96.25 | 454.716
96.3 | 454.044
96.35 | 453.366
96.4 | 452.694
96.45 | 452.022
96.5 | 451.35
96.55 | 450.684
96.6 | 450.012
96.65 | 449.346
96.7 | 448.68
96.75 | 448.014
96.8 | 447.348
96.85 | 446.688
96.9 | 446.028
96.95 | 445.362
97 | 444.708
97.05 | 444.048
97.1 | 443.388
97.15 | 442.734
97.2 | 442.08
97.25 | 441.426
97.3 | 440.772
97.35 | 440.124
97.4 | 439.47
97.45 | 438.822
97.5 | 438.174
97.55 | 437.526
97.6 | 436.884
97.65 | 436.236
97.7 | 435.594
97.75 | 434.952
97.8 | 434.31
97.85 | 433.668
97.9 | 433.032
97.95 | 432.39
98 | 431.754
98.05 | 431.118
98.1 | 430.482
98.15 | 429.852
98.2 | 429.216
98.25 | 428.586
98.3 | 427.956
98.35 | 427.326
98.4 | 426.702
98.45 | 426.072
98.5 | 425.448
98.55 | 424.824
98.6 | 424.2
98.65 | 423.576
98.7 | 422.952
98.75 | 422.334
98.8 | 421.71
98.85 | 421.092
98.9 | 420.474
98.95 | 419.862
99 | 419.244
99.05 | 418.632
99.1 | 418.02
99.15 | 417.408
99.2 | 416.796
99.25 | 416.184
99.3 | 415.578
99.35 | 414.966
99.4 | 414.36
99.45 | 413.754
99.5 | 413.148
99.55 | 412.548
99.6 | 411.942
99.65 | 411.342
99.7 | 410.742
99.75 | 410.142
99.8 | 409.542
99.85 | 408.948
99.9 | 408.348
99.95 | 407.754
100 | 407.16
100.05 | 406.566
100.1 | 405.972
100.15 | 405.384
100.2 | 404.79
100.25 | 404.202
100.3 | 403.614
100.35 | 403.026
100.4 | 402.438
100.45 | 401.856
100.5 | 401.274
100.55 | 400.686
100.6 | 400.104
100.65 | 399.522
100.7 | 398.946
100.75 | 398.364
100.8 | 397.788
100.85 | 397.206
100.9 | 396.63
100.95 | 396.054
101 | 395.484
101.05 | 394.908
101.1 | 394.338
101.15 | 393.762
101.2 | 393.192
101.25 | 392.622
101.3 | 392.058
101.35 | 391.488
101.4 | 390.924
101.45 | 390.354
101.5 | 389.79
101.55 | 389.226
101.6 | 388.662
101.65 | 388.104
101.7 | 387.54
101.75 | 386.982
101.8 | 386.424
101.85 | 385.866
101.9 | 385.308
101.95 | 384.75
102 | 384.198
102.05 | 383.64
102.1 | 383.088
102.15 | 382.536
102.2 | 381.984
102.25 | 381.432
102.3 | 380.886
102.35 | 380.334
102.4 | 379.788
102.45 | 379.242
102.5 | 378.696
102.55 | 378.15
102.6 | 377.61
102.65 | 377.064
102.7 | 376.524
102.75 | 375.978
102.8 | 375.438
102.85 | 374.898
102.9 | 374.364
102.95 | 373.824
103 | 373.29
103.05 | 372.75
103.1 | 372.216
103.15 | 371.682
103.2 | 371.148
103.25 | 370.62
103.3 | 370.086
103.35 | 369.558
103.4 | 369.03
103.45 | 368.496
103.5 | 367.968
103.55 | 367.446
103.6 | 366.918
103.65 | 366.396
103.7 | 365.868
103.75 | 365.346
103.8 | 364.824
103.85 | 364.302
103.9 | 363.78
103.95 | 363.264
104 | 362.742
104.05 | 362.226
104.1 | 361.71
104.15 | 361.188
104.2 | 360.678
104.25 | 360.162
104.3 | 359.646
104.35 | 359.136
104.4 | 358.62
104.45 | 358.11
104.5 | 357.6
104.55 | 357.09
104.6 | 356.586
104.65 | 356.076
104.7 | 355.566
104.75 | 355.062
104.8 | 354.558
104.85 | 354.054
104.9 | 353.55
104.95 | 353.046
105 | 352.548
105.05 | 352.044
105.1 | 351.546
105.15 | 351.048
105.2 | 350.55
105.25 | 350.052
105.3 | 349.554
105.35 | 349.056
105.4 | 348.564
105.45 | 348.066
105.5 | 347.574
105.55 | 347.082
105.6 | 346.59
105.65 | 346.098
105.7 | 345.606
105.75 | 345.12
105.8 | 344.628
105.85 | 344.142
105.9 | 343.656
105.95 | 343.17
106 | 342.684
106.05 | 342.198
106.1 | 341.718
106.15 | 341.232
106.2 | 340.752
106.25 | 340.272
106.3 | 339.792
106.35 | 339.312
106.4 | 338.832
106.45 | 338.352
106.5 | 337.878
106.55 | 337.398
106.6 | 336.924
106.65 | 336.45
106.7 | 335.976
106.75 | 335.502
106.8 | 335.028
106.85 | 334.56
106.9 | 334.086
106.95 | 333.618
107 | 333.15
107.05 | 332.682
107.1 | 332.214
107.15 | 331.746
107.2 | 331.278
107.25 | 330.81
107.3 | 330.348
107.35 | 329.886
107.4 | 329.418
107.45 | 328.956
107.5 | 328.494
107.55 | 328.038
107.6 | 327.576
107.65 | 327.114
107.7 | 326.658
107.75 | 326.202
107.8 | 325.74
107.85 | 325.284
107.9 | 324.828
107.95 | 324.378
108 | 323.922
108.05 | 323.466
108.1 | 323.016
108.15 | 322.566
108.2 | 322.11
108.25 | 321.66
108.3 | 321.21
108.35 | 320.766
108.4 | 320.316
108.45 | 319.866
108.5 | 319.422
108.55 | 318.978
108.6 | 318.528
108.65 | 318.084
108.7 | 317.64
108.75 | 317.202
108.8 | 316.758
108.85 | 316.314
108.9 | 315.876
108.95 | 315.432
109 | 314.994
109.05 | 314.556
109.1 | 314.118
109.15 | 313.68
109.2 | 313.248
109.25 | 312.81
109.3 | 312.372
109.35 | 311.94
109.4 | 311.508
109.45 | 311.076
109.5 | 310.644
109.55 | 310.212
109.6 | 309.78
109.65 | 309.348
109.7 | 308.922
109.75 | 308.49
109.8 | 308.064
109.85 | 307.638
109.9 | 307.206
109.95 | 306.786
110 | 306.36
110.05 | 305.934
110.1 | 305.508
110.15 | 305.088
110.2 | 304.662
110.25 | 304.242
110.3 | 303.822
110.35 | 303.402
110.4 | 302.982
110.45 | 302.562
110.5 | 302.142
110.55 | 301.728
110.6 | 301.308
110.65 | 300.894
110.7 | 300.48
110.75 | 300.06
110.8 | 299.646
110.85 | 299.238
110.9 | 298.824
110.95 | 298.41
111 | 297.996
111.05 | 297.588
111.1 | 297.18
111.15 | 296.766
111.2 | 296.358
111.25 | 295.95
111.3 | 295.542
111.35 | 295.134
111.4 | 294.732
111.45 | 294.324
111.5 | 293.922
111.55 | 293.514
111.6 | 293.112
111.65 | 292.71
111.7 | 292.308
111.75 | 291.906
111.8 | 291.504
111.85 | 291.102
111.9 | 290.706
111.95 | 290.304
112 | 289.908
112.05 | 289.512
112.1 | 289.11
112.15 | 288.714
112.2 | 288.318
112.25 | 287.922
112.3 | 287.532
112.35 | 287.136
112.4 | 286.74
112.45 | 286.35
112.5 | 285.96
112.55 | 285.564
112.6 | 285.174
112.65 | 284.784
112.7 | 284.394
112.75 | 284.01
112.8 | 283.62
112.85 | 283.23
112.9 | 282.846
112.95 | 282.456
113 | 282.072
113.05 | 281.688
113.1 | 281.304
113.15 | 280.92
113.2 | 280.536
113.25 | 280.152
113.3 | 279.774
113.35 | 279.39
113.4 | 279.012
113.45 | 278.628
113.5 | 278.25
113.55 | 277.872
113.6 | 277.494
113.65 | 277.116
113.7 | 276.738
113.75 | 276.36
113.8 | 275.988
113.85 | 275.61
113.9 | 275.238
113.95 | 274.86
114 | 274.488
114.05 | 274.116
114.1 | 273.744
114.15 | 273.372
114.2 | 273
114.25 | 272.628
114.3 | 272.262
114.35 | 271.89
114.4 | 271.524
114.45 | 271.152
114.5 | 270.786
114.55 | 270.42
114.6 | 270.054
114.65 | 269.688
114.7 | 269.322
114.75 | 268.956
114.8 | 268.596
114.85 | 268.23
114.9 | 267.87
114.95 | 267.504
115 | 267.144
115.05 | 266.784
115.1 | 266.424
115.15 | 266.064
115.2 | 265.704
115.25 | 265.344
115.3 | 264.984
115.35 | 264.63
115.4 | 264.27
115.45 | 263.916
115.5 | 263.556
115.55 | 263.202
115.6 | 262.848
115.65 | 262.494
115.7 | 262.14
115.75 | 261.786
115.8 | 261.432
115.85 | 261.084
115.9 | 260.73
115.95 | 260.382
116 | 260.028
116.05 | 259.68
116.1 | 259.332
116.15 | 258.984
116.2 | 258.636
116.25 | 258.288
116.3 | 257.94
116.35 | 257.592
116.4 | 257.244
116.45 | 256.902
116.5 | 256.554
116.55 | 256.212
116.6 | 255.87
116.65 | 255.528
116.7 | 255.18
116.75 | 254.838
116.8 | 254.502
116.85 | 254.16
116.9 | 253.818
116.95 | 253.476
117 | 253.14
117.05 | 252.798
117.1 | 252.462
117.15 | 252.126
117.2 | 251.784
117.25 | 251.448
117.3 | 251.112
117.35 | 250.776
117.4 | 250.44
117.45 | 250.11
117.5 | 249.774
117.55 | 249.438
117.6 | 249.108
117.65 | 248.772
117.7 | 248.442
117.75 | 248.112
117.8 | 247.782
117.85 | 247.452
117.9 | 247.122
117.95 | 246.792
118 | 246.462
118.05 | 246.132
118.1 | 245.808
118.15 | 245.478
118.2 | 245.154
118.25 | 244.824
118.3 | 244.5
118.35 | 244.176
118.4 | 243.852
118.45 | 243.528
118.5 | 243.204
118.55 | 242.88
118.6 | 242.556
118.65 | 242.232
118.7 | 241.914
118.75 | 241.59
118.8 | 241.272
118.85 | 240.948
118.9 | 240.63
118.95 | 240.312
119 | 239.994
119.05 | 239.676
119.1 | 239.358
119.15 | 239.04
119.2 | 238.722
119.25 | 238.41
119.3 | 238.092
119.35 | 237.774
119.4 | 237.462
119.45 | 237.15
119.5 | 236.832
119.55 | 236.52
119.6 | 236.208
119.65 | 235.896
119.7 | 235.584
119.75 | 235.272
119.8 | 234.96
119.85 | 234.654
119.9 | 234.342
119.95 | 234.03
120 | 233.724
120.05 | 233.418
120.1 | 233.106
120.15 | 232.8
120.2 | 232.494
120.25 | 232.188
120.3 | 231.882
120.35 | 231.576
120.4 | 231.27
120.45 | 230.964
120.5 | 230.664
120.55 | 230.358
120.6 | 230.058
120.65 | 229.752
120.7 | 229.452
120.75 | 229.146
120.8 | 228.846
120.85 | 228.546
120.9 | 228.246
120.95 | 227.946
121 | 227.646
121.05 | 227.346
121.1 | 227.052
121.15 | 226.752
121.2 | 226.452
121.25 | 226.158
121.3 | 225.864
121.35 | 225.564
121.4 | 225.27
121.45 | 224.976
121.5 | 224.682
121.55 | 224.388
121.6 | 224.094
121.65 | 223.8
121.7 | 223.506
121.75 | 223.212
121.8 | 222.918
121.85 | 222.63
121.9 | 222.336
121.95 | 222.048
122 | 221.76
122.05 | 221.466
122.1 | 221.178
122.15 | 220.89
122.2 | 220.602
122.25 | 220.314
122.3 | 220.026
122.35 | 219.738
122.4 | 219.45
122.45 | 219.168
122.5 | 218.88
122.55 | 218.592
122.6 | 218.31
122.65 | 218.028
122.7 | 217.74
122.75 | 217.458
122.8 | 217.176
122.85 | 216.894
122.9 | 216.612
122.95 | 216.33
123 | 216.048
123.05 | 215.766
123.1 | 215.484
123.15 | 215.208
123.2 | 214.926
123.25 | 214.644
123.3 | 214.368
123.35 | 214.092
123.4 | 213.81
123.45 | 213.534
123.5 | 213.258
123.55 | 212.982
123.6 | 212.706
123.65 | 212.43
123.7 | 212.154
123.75 | 211.878
123.8 | 211.602
123.85 | 211.332
123.9 | 211.056
123.95 | 210.78
124 | 210.51
124.05 | 210.24
124.1 | 209.964
124.15 | 209.694
124.2 | 209.424
124.25 | 209.154
124.3 | 208.884
124.35 | 208.614
124.4 | 208.344
124.45 | 208.074
124.5 | 207.804
124.55 | 207.534
124.6 | 207.27
124.65 | 207
124.7 | 206.736
124.75 | 206.466
124.8 | 206.202
124.85 | 205.938
124.9 | 205.668
124.95 | 205.404
125 | 205.14
125.05 | 204.876
125.1 | 204.612
125.15 | 204.348
125.2 | 204.084
125.25 | 203.826
125.3 | 203.562
125.35 | 203.298
125.4 | 203.04
125.45 | 202.776
125.5 | 202.518
125.55 | 202.254
125.6 | 201.996
125.65 | 201.738
125.7 | 201.48
125.75 | 201.216
125.8 | 200.958
125.85 | 200.7
125.9 | 200.448
125.95 | 200.19
126 | 199.932
126.05 | 199.674
126.1 | 199.422
126.15 | 199.164
126.2 | 198.912
126.25 | 198.654
126.3 | 198.402
126.35 | 198.144
126.4 | 197.892
126.45 | 197.64
126.5 | 197.388
126.55 | 197.136
126.6 | 196.884
126.65 | 196.632
126.7 | 196.38
126.75 | 196.128
126.8 | 195.876
126.85 | 195.63
126.9 | 195.378
126.95 | 195.126
127 | 194.88
127.05 | 194.634
127.1 | 194.382
127.15 | 194.136
127.2 | 193.89
127.25 | 193.638
127.3 | 193.392
127.35 | 193.146
127.4 | 192.9
127.45 | 192.654
127.5 | 192.408
127.55 | 192.168
127.6 | 191.922
127.65 | 191.676
127.7 | 191.436
127.75 | 191.19
127.8 | 190.944
127.85 | 190.704
127.9 | 190.464
127.95 | 190.218
128 | 189.978
128.05 | 189.738
128.1 | 189.498
128.15 | 189.258
128.2 | 189.018
128.25 | 188.778
128.3 | 188.538
128.35 | 188.298
128.4 | 188.058
128.45 | 187.818
128.5 | 187.584
128.55 | 187.344
128.6 | 187.11
128.65 | 186.87
128.7 | 186.636
128.75 | 186.396
128.8 | 186.162
128.85 | 185.928
128.9 | 185.694
128.95 | 185.454
129 | 185.22
129.05 | 184.986
129.1 | 184.752
129.15 | 184.524
129.2 | 184.29
129.25 | 184.056
129.3 | 183.822
129.35 | 183.594
129.4 | 183.36
129.45 | 183.126
129.5 | 182.898
129.55 | 182.664
129.6 | 182.436
129.65 | 182.208
129.7 | 181.98
129.75 | 181.746
129.8 | 181.518
129.85 | 181.29
129.9 | 181.062
129.95 | 180.834
130 | 180.606
130.05 | 180.378
130.1 | 180.156
130.15 | 179.928
130.2 | 179.7
130.25 | 179.472
130.3 | 179.25
130.35 | 179.022
130.4 | 178.8
130.45 | 178.572
130.5 | 178.35
130.55 | 178.128
130.6 | 177.906
130.65 | 177.678
130.7 | 177.456
130.75 | 177.234
130.8 | 177.012
130.85 | 176.79
130.9 | 176.568
130.95 | 176.346
131 | 176.13
131.05 | 175.908
131.1 | 175.686
131.15 | 175.47
131.2 | 175.248
131.25 | 175.026
131.3 | 174.81
131.35 | 174.594
131.4 | 174.372
131.45 | 174.156
131.5 | 173.94
131.55 | 173.718
131.6 | 173.502
131.65 | 173.286
131.7 | 173.07
131.75 | 172.854
131.8 | 172.638
131.85 | 172.422
131.9 | 172.206
131.95 | 171.996
132 | 171.78
132.05 | 171.564
132.1 | 171.354
132.15 | 171.138
132.2 | 170.928
132.25 | 170.712
132.3 | 170.502
132.35 | 170.286
132.4 | 170.076
132.45 | 169.866
132.5 | 169.656
132.55 | 169.44
132.6 | 169.23
132.65 | 169.02
132.7 | 168.81
132.75 | 168.6
132.8 | 168.39
132.85 | 168.186
132.9 | 167.976
132.95 | 167.766
133 | 167.556
133.05 | 167.352
133.1 | 167.142
133.15 | 166.938
133.2 | 166.728
133.25 | 166.524
133.3 | 166.314
133.35 | 166.11
133.4 | 165.906
133.45 | 165.702
133.5 | 165.492
133.55 | 165.288
133.6 | 165.084
133.65 | 164.88
133.7 | 164.676
133.75 | 164.472
133.8 | 164.268
133.85 | 164.07
133.9 | 163.866
133.95 | 163.662
134 | 163.458
134.05 | 163.26
134.1 | 163.056
134.15 | 162.858
134.2 | 162.654
134.25 | 162.456
134.3 | 162.252
134.35 | 162.054
134.4 | 161.856
134.45 | 161.652
134.5 | 161.454
134.55 | 161.256
134.6 | 161.058
134.65 | 160.86
134.7 | 160.662
134.75 | 160.464
134.8 | 160.266
134.85 | 160.068
134.9 | 159.87
134.95 | 159.678
135 | 159.48