## Curve
Littelfuse.com
Disclaimer Notice
Information furnished is believed to be accurate and reliable. However, users should independently evaluate the suitability of and test each product selected for their own applications. Littelfuse products are not designed for, and may not be used in, all applications. Read complete Disclaimer Notice at:
www.littelfuse.com/disclaimer-electronics
© 2017 Littelfuse, Inc.
Specifications subject to change without notice.
Revised: 07/10/17
PX104J2 (RESISTANCE VS. TEMPERATURE TABLE)
Temp (°C) | Resistance
Ω (Nominal)
-55 | 9638490
-54.95 | 9602887.8
-54.9 | 9567430.2
-54.85 | 9532116.3
-54.8 | 9496945.7
-54.75 | 9461917.7
-54.7 | 9427031.7
-54.65 | 9392287
-54.6 | 9357683
-54.55 | 9323219.1
-54.5 | 9288894.7
-54.45 | 9254709.1
-54.4 | 9220661.9
-54.35 | 9186752.2
-54.3 | 9152979.6
-54.25 | 9119343.5
-54.2 | 9085843.2
-54.15 | 9052478.2
-54.1 | 9019247.8
-54.05 | 8986151.5
-54 | 8953188.7
-53.95 | 8920358.8
-53.9 | 8887661.2
-53.85 | 8855095.3
-53.8 | 8822660.6
-53.75 | 8790356.4
-53.7 | 8758182.3
-53.65 | 8726137.7
-53.6 | 8694221.9
-53.55 | 8662434.4
-53.5 | 8630774.7
-53.45 | 8599242.2
-53.4 | 8567836.3
-53.35 | 8536556.6
-53.3 | 8505402.3
-53.25 | 8474373.1
-53.2 | 8443468.3
-53.15 | 8412687.4
-53.1 | 8382029.9
-53.05 | 8351495.3
-53 | 8321082.9
-52.95 | 8290792.3
-52.9 | 8260622.9
-52.85 | 8230574.3
-52.8 | 8200645.8
-52.75 | 8170837
-52.7 | 8141147.3
-52.65 | 8111576.2
-52.6 | 8082123.3
-52.55 | 8052788
-52.5 | 8023569.7
-52.45 | 7994468
-52.4 | 7965482.4
-52.35 | 7936612.4
-52.3 | 7907857.5
-52.25 | 7879217.1
-52.2 | 7850690.8
-52.15 | 7822278.1
-52.1 | 7793978.4
-52.05 | 7765791.4
-52 | 7737716.5
-51.95 | 7709753.2
-51.9 | 7681901.1
-51.85 | 7654159.6
-51.8 | 7626528.4
-51.75 | 7599006.8
-51.7 | 7571594.5
-51.65 | 7544291
-51.6 | 7517095.8
-51.55 | 7490008.4
-51.5 | 7463028.3
-51.45 | 7436155.2
-51.4 | 7409388.6
-51.35 | 7382727.9
-51.3 | 7356172.7
-51.25 | 7329722.7
-51.2 | 7303377.2
-51.15 | 7277136
-51.1 | 7250998.5
-51.05 | 7224964.2
-51 | 7199032.8
-50.95 | 7173203.8
-50.9 | 7147476.8
-50.85 | 7121851.3
-50.8 | 7096326.9
-50.75 | 7070903.1
-50.7 | 7045579.6
-50.65 | 7020355.8
-50.6 | 6995231.4
-50.55 | 6970206
-50.5 | 6945279.1
-50.45 | 6920450.3
-50.4 | 6895719.1
-50.35 | 6871085.2
-50.3 | 6846548.2
-50.25 | 6822107.6
-50.2 | 6797763
-50.15 | 6773514
-50.1 | 6749360.2
-50.05 | 6725301.2
-50 | 6701336.6
-49.95 | 6677466
-49.9 | 6653688.9
-49.85 | 6630005.1
-49.8 | 6606414
-49.75 | 6582915.4
-49.7 | 6559508.7
-49.65 | 6536193.6
-49.6 | 6512969.8
-49.55 | 6489836.8
-49.5 | 6466794.3
-49.45 | 6443841.8
-49.4 | 6420979
-49.35 | 6398205.4
-49.3 | 6375520.8
-49.25 | 6352924.8
-49.2 | 6330416.9
-49.15 | 6307996.8
-49.1 | 6285664.1
-49.05 | 6263418.5
-49 | 6241259.6
-48.95 | 6219186.9
-48.9 | 6197200.2
-48.85 | 6175299.1
-48.8 | 6153483.3
-48.75 | 6131752.2
-48.7 | 6110105.7
-48.65 | 6088543.3
-48.6 | 6067064.8
-48.55 | 6045669.6
-48.5 | 6024357.5
-48.45 | 6003128.2
-48.4 | 5981981.2
-48.35 | 5960916.3
-48.3 | 5939933.1
-48.25 | 5919031.2
-48.2 | 5898210.3
-48.15 | 5877470.1
-48.1 | 5856810.2
-48.05 | 5836230.2
-48 | 5815730
-47.95 | 5795309
-47.9 | 5774967
-47.85 | 5754703.7
-47.8 | 5734518.6
-47.75 | 5714411.6
-47.7 | 5694382.2
-47.65 | 5674430.1
-47.6 | 5654555
-47.55 | 5634756.7
-47.5 | 5615034.7
-47.45 | 5595388.7
-47.4 | 5575818.4
-47.35 | 5556323.6
-47.3 | 5536903.8
-47.25 | 5517558.8
-47.2 | 5498288.3
-47.15 | 5479091.9
-47.1 | 5459969.4
-47.05 | 5440920.4
-47 | 5421944.6
-46.95 | 5403041.7
-46.9 | 5384211.4
-46.85 | 5365453.5
-46.8 | 5346767.5
-46.75 | 5328153.3
-46.7 | 5309610.4
-46.65 | 5291138.7
-46.6 | 5272737.8
-46.55 | 5254407.4
-46.5 | 5236147.2
-46.45 | 5217956.9
-46.4 | 5199836.3
-46.35 | 5181785
-46.3 | 5163802.8
-46.25 | 5145889.4
-46.2 | 5128044.4
-46.15 | 5110267.7
-46.1 | 5092558.8
-46.05 | 5074917.6
-46 | 5057343.8
-45.95 | 5039837
-45.9 | 5022397
-45.85 | 5005023.5
-45.8 | 4987716.3
-45.75 | 4970475.1
-45.7 | 4953299.5
-45.65 | 4936189.3
-45.6 | 4919144.4
-45.55 | 4902164.2
-45.5 | 4885248.7
-45.45 | 4868397.6
-45.4 | 4851610.5
-45.35 | 4834887.2
-45.3 | 4818227.5
-45.25 | 4801631.1
-45.2 | 4785097.7
-45.15 | 4768627
-45.1 | 4752218.9
-45.05 | 4735873
-45 | 4719589.1
-44.95 | 4703366.9
-44.9 | 4687206.2
-44.85 | 4671106.7
-44.8 | 4655068.2
-44.75 | 4639090.4
-44.7 | 4623173.1
-44.65 | 4607316
-44.6 | 4591518.9
-44.55 | 4575781.5
-44.5 | 4560103.6
-44.45 | 4544485
-44.4 | 4528925.3
-44.35 | 4513424.4
-44.3 | 4497981.9
-44.25 | 4482597.8
-44.2 | 4467271.7
-44.15 | 4452003.4
-44.1 | 4436792.6
-44.05 | 4421639.1
-44 | 4406542.7
-43.95 | 4391503.2
-43.9 | 4376520.3
-43.85 | 4361593.8
-43.8 | 4346723.4
-43.75 | 4331909
-43.7 | 4317150.2
-43.65 | 4302446.9
-43.6 | 4287798.8
-43.55 | 4273205.8
-43.5 | 4258667.5
-43.45 | 4244183.8
-43.4 | 4229754.5
-43.35 | 4215379.3
-43.3 | 4201057.9
-43.25 | 4186790.3
-43.2 | 4172576.1
-43.15 | 4158415.1
-43.1 | 4144307.2
-43.05 | 4130252.1
-43 | 4116249.5
-42.95 | 4102299.4
-42.9 | 4088401.4
-42.85 | 4074555.3
-42.8 | 4060761
-42.75 | 4047018.3
-42.7 | 4033326.8
-42.65 | 4019686.5
-42.6 | 4006097
-42.55 | 3992558.3
-42.5 | 3979070.1
-42.45 | 3965632.1
-42.4 | 3952244.2
-42.35 | 3938906.2
-42.3 | 3925617.9
-42.25 | 3912379.1
-42.2 | 3899189.5
-42.15 | 3886049
-42.1 | 3872957.4
-42.05 | 3859914.4
-42 | 3846920
-41.95 | 3833973.8
-41.9 | 3821075.7
-41.85 | 3808225.5
-41.8 | 3795423
-41.75 | 3782668
-41.7 | 3769960.3
-41.65 | 3757299.8
-41.6 | 3744686.2
-41.55 | 3732119.3
-41.5 | 3719599
-41.45 | 3707125.1
-41.4 | 3694697.3
-41.35 | 3682315.5
-41.3 | 3669979.6
-41.25 | 3657689.2
-41.2 | 3645444.3
-41.15 | 3633244.7
-41.1 | 3621090.1
-41.05 | 3608980.5
-41 | 3596915.5
-40.95 | 3584895.1
-40.9 | 3572919
-40.85 | 3560987.2
-40.8 | 3549099.3
-40.75 | 3537255.2
-40.7 | 3525454.8
-40.65 | 3513697.8
-40.6 | 3501984.2
-40.55 | 3490313.7
-40.5 | 3478686.1
-40.45 | 3467101.3
-40.4 | 3455559.1
-40.35 | 3444059.3
-40.3 | 3432601.8
-40.25 | 3421186.4
-40.2 | 3409813
-40.15 | 3398481.3
-40.1 | 3387191.1
-40.05 | 3375942.4
-40 | 3364735
-39.95 | 3353568.7
-39.9 | 3342443.3
-39.85 | 3331358.6
-39.8 | 3320314.6
-39.75 | 3309311
-39.7 | 3298347.7
-39.65 | 3287424.5
-39.6 | 3276541.3
-39.55 | 3265697.9
-39.5 | 3254894.1
-39.45 | 3244129.8
-39.4 | 3233404.9
-39.35 | 3222719.1
-39.3 | 3212072.3
-39.25 | 3201464.4
-39.2 | 3190895.2
-39.15 | 3180364.5
-39.1 | 3169872.2
-39.05 | 3159418.2
-39 | 3149002.3
-38.95 | 3138624.3
-38.9 | 3128284.1
-38.85 | 3117981.6
-38.8 | 3107716.5
-38.75 | 3097488.8
-38.7 | 3087298.3
-38.65 | 3077144.8
-38.6 | 3067028.3
-38.55 | 3056948.5
-38.5 | 3046905.3
-38.45 | 3036898.5
-38.4 | 3026928.1
-38.35 | 3016993.9
-38.3 | 3007095.7
-38.25 | 2997233.4
-38.2 | 2987406.8
-38.15 | 2977615.8
-38.1 | 2967860.4
-38.05 | 2958140.2
-38 | 2948455.2
-37.95 | 2938805.3
-37.9 | 2929190.3
-37.85 | 2919610.1
-37.8 | 2910064.4
-37.75 | 2900553.3
-37.7 | 2891076.6
-37.65 | 2881634.1
-37.6 | 2872225.7
-37.55 | 2862851.2
-37.5 | 2853510.6
-37.45 | 2844203.6
-37.4 | 2834930.2
-37.35 | 2825690.3
-37.3 | 2816483.6
-37.25 | 2807310.1
-37.2 | 2798169.7
-37.15 | 2789062.1
-37.1 | 2779987.3
-37.05 | 2770945.2
-37 | 2761935.6
-36.95 | 2752958.4
-36.9 | 2744013.4
-36.85 | 2735100.6
-36.8 | 2726219.8
-36.75 | 2717370.9
-36.7 | 2708553.7
-36.65 | 2699768.2
-36.6 | 2691014.2
-36.55 | 2682291.6
-36.5 | 2673600.3
-36.45 | 2664940.1
-36.4 | 2656310.9
-36.35 | 2647712.7
-36.3 | 2639145.2
-36.25 | 2630608.4
-36.2 | 2622102.1
-36.15 | 2613626.2
-36.1 | 2605180.7
-36.05 | 2596765.3
-36 | 2588380
-35.95 | 2580024.7
-35.9 | 2571699.1
-35.85 | 2563403.4
-35.8 | 2555137.2
-35.75 | 2546900.5
-35.7 | 2538693.1
-35.65 | 2530515.1
-35.6 | 2522366.1
-35.55 | 2514246.2
-35.5 | 2506155.3
-35.45 | 2498093.1
-35.4 | 2490059.6
-35.35 | 2482054.7
-35.3 | 2474078.3
-35.25 | 2466130.3
-35.2 | 2458210.5
-35.15 | 2450318.8
-35.1 | 2442455.2
-35.05 | 2434619.5
-35 | 2426811.6
-34.95 | 2419031.4
-34.9 | 2411278.8
-34.85 | 2403553.7
-34.8 | 2395856
-34.75 | 2388185.6
-34.7 | 2380542.4
-34.65 | 2372926.2
-34.6 | 2365337
-34.55 | 2357774.6
-34.5 | 2350239.1
-34.45 | 2342730.1
-34.4 | 2335247.8
-34.35 | 2327791.8
-34.3 | 2320362.3
-34.25 | 2312958.9
-34.2 | 2305581.7
-34.15 | 2298230.6
-34.1 | 2290905.4
-34.05 | 2283606.1
-34 | 2276332.5
-33.95 | 2269084.5
-33.9 | 2261862.1
-33.85 | 2254665.1
-33.8 | 2247493.5
-33.75 | 2240347.1
-33.7 | 2233225.9
-33.65 | 2226129.8
-33.6 | 2219058.6
-33.55 | 2212012.3
-33.5 | 2204990.7
-33.45 | 2197993.9
-33.4 | 2191021.6
-33.35 | 2184073.8
-33.3 | 2177150.4
-33.25 | 2170251.3
-33.2 | 2163376.4
-33.15 | 2156525.6
-33.1 | 2149698.9
-33.05 | 2142896
-33 | 2136117.1
-32.95 | 2129361.8
-32.9 | 2122630.2
-32.85 | 2115922.2
-32.8 | 2109237.7
-32.75 | 2102576.5
-32.7 | 2095938.7
-32.65 | 2089324
-32.6 | 2082732.5
-32.55 | 2076164
-32.5 | 2069618.5
-32.45 | 2063095.8
-32.4 | 2056595.8
-32.35 | 2050118.6
-32.3 | 2043663.9
-32.25 | 2037231.8
-32.2 | 2030822.1
-32.15 | 2024434.7
-32.1 | 2018069.6
-32.05 | 2011726.6
-32 | 2005405.8
-31.95 | 1999106.9
-31.9 | 1992830
-31.85 | 1986574.8
-31.8 | 1980341.5
-31.75 | 1974129.8
-31.7 | 1967939.7
-31.65 | 1961771.1
-31.6 | 1955623.9
-31.55 | 1949498.1
-31.5 | 1943393.5
-31.45 | 1937310.1
-31.4 | 1931247.8
-31.35 | 1925206.5
-31.3 | 1919186.2
-31.25 | 1913186.7
-31.2 | 1907208
-31.15 | 1901250
-31.1 | 1895312.6
-31.05 | 1889395.8
-31 | 1883499.4
-30.95 | 1877623.5
-30.9 | 1871767.8
-30.85 | 1865932.4
-30.8 | 1860117.2
-30.75 | 1854322
-30.7 | 1848546.9
-30.65 | 1842791.6
-30.6 | 1837056.3
-30.55 | 1831340.7
-30.5 | 1825644.9
-30.45 | 1819968.6
-30.4 | 1814312
-30.35 | 1808674.8
-30.3 | 1803057
-30.25 | 1797458.6
-30.2 | 1791879.5
-30.15 | 1786319.5
-30.1 | 1780778.7
-30.05 | 1775256.9
-30 | 1769754.1
-29.95 | 1764270.2
-29.9 | 1758805.2
-29.85 | 1753358.9
-29.8 | 1747931.3
-29.75 | 1742522.4
-29.7 | 1737132
-29.65 | 1731760.1
-29.6 | 1726406.6
-29.55 | 1721071.4
-29.5 | 1715754.6
-29.45 | 1710455.9
-29.4 | 1705175.4
-29.35 | 1699913
-29.3 | 1694668.6
-29.25 | 1689442.1
-29.2 | 1684233.5
-29.15 | 1679042.7
-29.1 | 1673869.6
-29.05 | 1668714.3
-29 | 1663576.5
-28.95 | 1658456.3
-28.9 | 1653353.5
-28.85 | 1648268.2
-28.8 | 1643200.2
-28.75 | 1638149.5
-28.7 | 1633116
-28.65 | 1628099.7
-28.6 | 1623100.4
-28.55 | 1618118.2
-28.5 | 1613153
-28.45 | 1608204.6
-28.4 | 1603273.1
-28.35 | 1598358.4
-28.3 | 1593460.3
-28.25 | 1588579
-28.2 | 1583714.2
-28.15 | 1578865.9
-28.1 | 1574034.1
-28.05 | 1569218.7
-28 | 1564419.7
-27.95 | 1559636.9
-27.9 | 1554870.4
-27.85 | 1550120
-27.8 | 1545385.7
-27.75 | 1540667.5
-27.7 | 1535965.2
-27.65 | 1531278.9
-27.6 | 1526608.4
-27.55 | 1521953.8
-27.5 | 1517314.9
-27.45 | 1512691.6
-27.4 | 1508084
-27.35 | 1503492
-27.3 | 1498915.5
-27.25 | 1494354.5
-27.2 | 1489808.9
-27.15 | 1485278.6
-27.1 | 1480763.6
-27.05 | 1476263.8
-27 | 1471779.2
-26.95 | 1467309.7
-26.9 | 1462855.3
-26.85 | 1458415.9
-26.8 | 1453991.5
-26.75 | 1449581.9
-26.7 | 1445187.2
-26.65 | 1440807.3
-26.6 | 1436442.1
-26.55 | 1432091.6
-26.5 | 1427755.7
-26.45 | 1423434.4
-26.4 | 1419127.6
-26.35 | 1414835.3
-26.3 | 1410557.4
-26.25 | 1406293.8
-26.2 | 1402044.6
-26.15 | 1397809.6
-26.1 | 1393588.8
-26.05 | 1389382.2
-26 | 1385189.6
-25.95 | 1381011.1
-25.9 | 1376846.7
-25.85 | 1372696.1
-25.8 | 1368559.4
-25.75 | 1364436.6
-25.7 | 1360327.6
-25.65 | 1356232.3
-25.6 | 1352150.7
-25.55 | 1348082.7
-25.5 | 1344028.4
-25.45 | 1339987.5
-25.4 | 1335960.2
-25.35 | 1331946.3
-25.3 | 1327945.8
-25.25 | 1323958.6
-25.2 | 1319984.8
-25.15 | 1316024.2
-25.1 | 1312076.7
-25.05 | 1308142.5
-25 | 1304221.3
-24.95 | 1300313.2
-24.9 | 1296418.1
-24.85 | 1292536
-24.8 | 1288666.7
-24.75 | 1284810.4
-24.7 | 1280966.8
-24.65 | 1277136
-24.6 | 1273318
-24.55 | 1269512.6
-24.5 | 1265719.9
-24.45 | 1261939.7
-24.4 | 1258172.1
-24.35 | 1254417
-24.3 | 1250674.4
-24.25 | 1246944.1
-24.2 | 1243226.2
-24.15 | 1239520.6
-24.1 | 1235827.3
-24.05 | 1232146.3
-24 | 1228477.4
-23.95 | 1224820.6
-23.9 | 1221175.9
-23.85 | 1217543.3
-23.8 | 1213922.7
-23.75 | 1210314.1
-23.7 | 1206717.4
-23.65 | 1203132.5
-23.6 | 1199559.5
-23.55 | 1195998.3
-23.5 | 1192448.8
-23.45 | 1188911.1
-23.4 | 1185385
-23.35 | 1181870.5
-23.3 | 1178367.6
-23.25 | 1174876.2
-23.2 | 1171396.4
-23.15 | 1167928
-23.1 | 1164471
-23.05 | 1161025.4
-23 | 1157591.1
-22.95 | 1154168.1
-22.9 | 1150756.4
-22.85 | 1147355.8
-22.8 | 1143966.5
-22.75 | 1140588.2
-22.7 | 1137221.1
-22.65 | 1133865
-22.6 | 1130519.9
-22.55 | 1127185.8
-22.5 | 1123862.6
-22.45 | 1120550.3
-22.4 | 1117248.9
-22.35 | 1113958.3
-22.3 | 1110678.4
-22.25 | 1107409.3
-22.2 | 1104150.9
-22.15 | 1100903.2
-22.1 | 1097666.1
-22.05 | 1094439.5
-22 | 1091223.5
-21.95 | 1088018
-21.9 | 1084823
-21.85 | 1081638.4
-21.8 | 1078464.2
-21.75 | 1075300.4
-21.7 | 1072146.9
-21.65 | 1069003.7
-21.6 | 1065870.7
-21.55 | 1062747.9
-21.5 | 1059635.3
-21.45 | 1056532.9
-21.4 | 1053440.5
-21.35 | 1050358.2
-21.3 | 1047286
-21.25 | 1044223.7
-21.2 | 1041171.4
-21.15 | 1038129
-21.1 | 1035096.5
-21.05 | 1032073.9
-21 | 1029061.1
-20.95 | 1026058.1
-20.9 | 1023064.8
-20.85 | 1020081.2
-20.8 | 1017107.3
-20.75 | 1014143.1
-20.7 | 1011188.4
-20.65 | 1008243.4
-20.6 | 1005307.9
-20.55 | 1002381.8
-20.5 | 999465.3
-20.45 | 996558.2
-20.4 | 993660.5
-20.35 | 990772.2
-20.3 | 987893.3
-20.25 | 985023.6
-20.2 | 982163.2
-20.15 | 979312.1
-20.1 | 976470.1
-20.05 | 973637.4
-20 | 970813.8
-19.95 | 967999.3
-19.9 | 965193.8
-19.85 | 962397.5
-19.8 | 959610.1
-19.75 | 956831.7
-19.7 | 954062.3
-19.65 | 951301.8
-19.6 | 948550.2
-19.55 | 945807.5
-19.5 | 943073.5
-19.45 | 940348.4
-19.4 | 937632
-19.35 | 934924.4
-19.3 | 932225.5
-19.25 | 929535.2
-19.2 | 926853.6
-19.15 | 924180.6
-19.1 | 921516.2
-19.05 | 918860.3
-19 | 916213
-18.95 | 913574.1
-18.9 | 910943.7
-18.85 | 908321.7
-18.8 | 905708.2
-18.75 | 903103
-18.7 | 900506.1
-18.65 | 897917.6
-18.6 | 895337.3
-18.55 | 892765.3
-18.5 | 890201.6
-18.45 | 887646
-18.4 | 885098.6
-18.35 | 882559.3
-18.3 | 880028.2
-18.25 | 877505.1
-18.2 | 874990.1
-18.15 | 872483.1
-18.1 | 869984.1
-18.05 | 867493.1
-18 | 865010
-17.95 | 862534.8
-17.9 | 860067.6
-17.85 | 857608.2
-17.8 | 855156.6
-17.75 | 852712.8
-17.7 | 850276.8
-17.65 | 847848.5
-17.6 | 845428
-17.55 | 843015.2
-17.5 | 840610
-17.45 | 838212.5
-17.4 | 835822.6
-17.35 | 833440.3
-17.3 | 831065.6
-17.25 | 828698.4
-17.2 | 826338.7
-17.15 | 823986.5
-17.1 | 821641.7
-17.05 | 819304.4
-17 | 816974.5
-16.95 | 814651.9
-16.9 | 812336.8
-16.85 | 810028.9
-16.8 | 807728.4
-16.75 | 805435.1
-16.7 | 803149.1
-16.65 | 800870.3
-16.6 | 798598.8
-16.55 | 796334.4
-16.5 | 794077.1
-16.45 | 791827
-16.4 | 789584
-16.35 | 787348.1
-16.3 | 785119.2
-16.25 | 782897.4
-16.2 | 780682.6
-16.15 | 778474.7
-16.1 | 776273.8
-16.05 | 774079.9
-16 | 771892.8
-15.95 | 769712.7
-15.9 | 767539.4
-15.85 | 765372.9
-15.8 | 763213.3
-15.75 | 761060.4
-15.7 | 758914.3
-15.65 | 756775
-15.6 | 754642.4
-15.55 | 752516.5
-15.5 | 750397.2
-15.45 | 748284.6
-15.4 | 746178.7
-15.35 | 744079.3
-15.3 | 741986.5
-15.25 | 739900.3
-15.2 | 737820.7
-15.15 | 735747.5
-15.1 | 733680.9
-15.05 | 731620.7
-15 | 729567
-14.95 | 727519.6
-14.9 | 725478.7
-14.85 | 723444.2
-14.8 | 721416.1
-14.75 | 719394.3
-14.7 | 717378.8
-14.65 | 715369.6
-14.6 | 713366.6
-14.55 | 711370
-14.5 | 709379.5
-14.45 | 707395.3
-14.4 | 705417.2
-14.35 | 703445.4
-14.3 | 701479.6
-14.25 | 699520
-14.2 | 697566.5
-14.15 | 695619.1
-14.1 | 693677.8
-14.05 | 691742.5
-14 | 689813.2
-13.95 | 687889.9
-13.9 | 685972.6
-13.85 | 684061.3
-13.8 | 682155.9
-13.75 | 680256.4
-13.7 | 678362.8
-13.65 | 676475.1
-13.6 | 674593.2
-13.55 | 672717.2
-13.5 | 670847.1
-13.45 | 668982.7
-13.4 | 667124.1
-13.35 | 665271.2
-13.3 | 663424.1
-13.25 | 661582.7
-13.2 | 659747.1
-13.15 | 657917.1
-13.1 | 656092.7
-13.05 | 654274
-13 | 652461
-12.95 | 650653.5
-12.9 | 648851.7
-12.85 | 647055.3
-12.8 | 645264.6
-12.75 | 643479.4
-12.7 | 641699.7
-12.65 | 639925.4
-12.6 | 638156.7
-12.55 | 636393.4
-12.5 | 634635.5
-12.45 | 632883.1
-12.4 | 631136.1
-12.35 | 629394.4
-12.3 | 627658.1
-12.25 | 625927.2
-12.2 | 624201.6
-12.15 | 622481.3
-12.1 | 620766.2
-12.05 | 619056.5
-12 | 617352
-11.95 | 615652.8
-11.9 | 613958.8
-11.85 | 612269.9
-11.8 | 610586.3
-11.75 | 608907.8
-11.7 | 607234.5
-11.65 | 605566.3
-11.6 | 603903.2
-11.55 | 602245.3
-11.5 | 600592.4
-11.45 | 598944.6
-11.4 | 597301.8
-11.35 | 595664
-11.3 | 594031.3
-11.25 | 592403.6
-11.2 | 590780.8
-11.15 | 589163
-11.1 | 587550.2
-11.05 | 585942.3
-11 | 584339.3
-10.95 | 582741.1
-10.9 | 581147.9
-10.85 | 579559.6
-10.8 | 577976
-10.75 | 576397.4
-10.7 | 574823.5
-10.65 | 573254.4
-10.6 | 571690.1
-10.55 | 570130.6
-10.5 | 568575.9
-10.45 | 567025.8
-10.4 | 565480.5
-10.35 | 563939.9
-10.3 | 562404
-10.25 | 560872.7
-10.2 | 559346.1
-10.15 | 557824.2
-10.1 | 556306.9
-10.05 | 554794.1
-10 | 553286
-9.95 | 551782.5
-9.9 | 550283.5
-9.85 | 548789.1
-9.8 | 547299.2
-9.75 | 545813.8
-9.7 | 544332.9
-9.65 | 542856.5
-9.6 | 541384.6
-9.55 | 539917.2
-9.5 | 538454.2
-9.45 | 536995.6
-9.4 | 535541.4
-9.35 | 534091.7
-9.3 | 532646.3
-9.25 | 531205.3
-9.2 | 529768.6
-9.15 | 528336.3
-9.1 | 526908.3
-9.05 | 525484.7
-9 | 524065.3
-8.95 | 522650.2
-8.9 | 521239.4
-8.85 | 519832.8
-8.8 | 518430.5
-8.75 | 517032.4
-8.7 | 515638.5
-8.65 | 514248.8
-8.6 | 512863.3
-8.55 | 511482
-8.5 | 510104.9
-8.45 | 508731.8
-8.4 | 507362.9
-8.35 | 505998.2
-8.3 | 504637.5
-8.25 | 503280.9
-8.2 | 501928.4
-8.15 | 500580
-8.1 | 499235.6
-8.05 | 497895.2
-8 | 496558.9
-7.95 | 495226.6
-7.9 | 493898.3
-7.85 | 492573.9
-7.8 | 491253.5
-7.75 | 489937.1
-7.7 | 488624.7
-7.65 | 487316.1
-7.6 | 486011.5
-7.55 | 484710.8
-7.5 | 483413.9
-7.45 | 482121
-7.4 | 480831.9
-7.35 | 479546.7
-7.3 | 478265.3
-7.25 | 476987.7
-7.2 | 475714
-7.15 | 474444.1
-7.1 | 473177.9
-7.05 | 471915.6
-7 | 470657
-6.95 | 469402.1
-6.9 | 468151
-6.85 | 466903.6
-6.8 | 465660
-6.75 | 464420
-6.7 | 463183.8
-6.65 | 461951.2
-6.6 | 460722.3
-6.55 | 459497
-6.5 | 458275.4
-6.45 | 457057.4
-6.4 | 455843.1
-6.35 | 454632.3
-6.3 | 453425.2
-6.25 | 452221.6
-6.2 | 451021.6
-6.15 | 449825.2
-6.1 | 448632.3
-6.05 | 447443
-6 | 446257.2
-5.95 | 445074.9
-5.9 | 443896.1
-5.85 | 442720.8
-5.8 | 441548.9
-5.75 | 440380.6
-5.7 | 439215.7
-5.65 | 438054.3
-5.6 | 436896.3
-5.55 | 435741.7
-5.5 | 434590.5
-5.45 | 433442.8
-5.4 | 432298.4
-5.35 | 431157.4
-5.3 | 430019.8
-5.25 | 428885.5
-5.2 | 427754.6
-5.15 | 426627
-5.1 | 425502.8
-5.05 | 424381.9
-5 | 423264.2
-4.95 | 422149.9
-4.9 | 421038.8
-4.85 | 419931.1
-4.8 | 418826.5
-4.75 | 417725.3
-4.7 | 416627.3
-4.65 | 415532.5
-4.6 | 414440.9
-4.55 | 413352.5
-4.5 | 412267.4
-4.45 | 411185.4
-4.4 | 410106.6
-4.35 | 409031
-4.3 | 407958.5
-4.25 | 406889.2
-4.2 | 405823
-4.15 | 404760
-4.1 | 403700
-4.05 | 402643.2
-4 | 401589.5
-3.95 | 400538.8
-3.9 | 399491.2
-3.85 | 398446.7
-3.8 | 397405.3
-3.75 | 396366.9
-3.7 | 395331.5
-3.65 | 394299.2
-3.6 | 393269.9
-3.55 | 392243.6
-3.5 | 391220.3
-3.45 | 390200
-3.4 | 389182.7
-3.35 | 388168.3
-3.3 | 387156.9
-3.25 | 386148.5
-3.2 | 385142.9
-3.15 | 384140.4
-3.1 | 383140.7
-3.05 | 382144
-3 | 381150.2
-2.95 | 380159.2
-2.9 | 379171.2
-2.85 | 378186
-2.8 | 377203.7
-2.75 | 376224.2
-2.7 | 375247.6
-2.65 | 374273.9
-2.6 | 373302.9
-2.55 | 372334.8
-2.5 | 371369.5
-2.45 | 370407
-2.4 | 369447.3
-2.35 | 368490.4
-2.3 | 367536.3
-2.25 | 366584.9
-2.2 | 365636.3
-2.15 | 364690.4
-2.1 | 363747.3
-2.05 | 362806.9
-2 | 361869.3
-1.95 | 360934.3
-1.9 | 360002.1
-1.85 | 359072.5
-1.8 | 358145.7
-1.75 | 357221.5
-1.7 | 356300
-1.65 | 355381.2
-1.6 | 354465
-1.55 | 353551.4
-1.5 | 352640.6
-1.45 | 351732.3
-1.4 | 350826.6
-1.35 | 349923.6
-1.3 | 349023.2
-1.25 | 348125.4
-1.2 | 347230.1
-1.15 | 346337.5
-1.1 | 345447.4
-1.05 | 344559.9
-1 | 343665
-0.95 | 342783
-0.9 | 341903.6
-0.85 | 341026.8
-0.8 | 340152.4
-0.75 | 339280.6
-0.7 | 338411.3
-0.65 | 337544.5
-0.6 | 336680.2
-0.55 | 335818.3
-0.5 | 334959
-0.45 | 334102.1
-0.4 | 333247.7
-0.35 | 332395.7
-0.3 | 331546.2
-0.25 | 330699.1
-0.2 | 329854.4
-0.15 | 329012.2
-0.1 | 328172.4
-0.05 | 327335
0 | 326500
0.05 | 325667.4
0.1 | 324837.2
0.15 | 324009.3
0.2 | 323183.8
0.25 | 322360.7
0.3 | 321540
0.35 | 320721.6
0.4 | 319905.5
0.45 | 319091.8
0.5 | 318280.3
0.55 | 317471.2
0.6 | 316664.5
0.65 | 315860
0.7 | 315057.8
0.75 | 314257.9
0.8 | 313460.3
0.85 | 312665
0.9 | 311871.9
0.95 | 311081.1
1 | 310292.5
1.05 | 309506.2
1.1 | 308722.2
1.15 | 307940.3
1.2 | 307160.7
1.25 | 306383.3
1.3 | 305608.1
1.35 | 304835.2
1.4 | 304064.4
1.45 | 303295.8
1.5 | 302529.4
1.55 | 301765.2
1.6 | 301003.1
1.65 | 300243.2
1.7 | 299485.5
1.75 | 298729.9
1.8 | 297976.4
1.85 | 297225.1
1.9 | 296475.9
1.95 | 295728.9
2 | 294983.9
2.05 | 294241.1
2.1 | 293500.4
2.15 | 292761.8
2.2 | 292025.2
2.25 | 291290.8
2.3 | 290558.4
2.35 | 289828.1
2.4 | 289099.8
2.45 | 288373.6
2.5 | 287649.5
2.55 | 286927.4
2.6 | 286207.3
2.65 | 285489.3
2.7 | 284773.3
2.75 | 284059.3
2.8 | 283347.4
2.85 | 282637.4
2.9 | 281929.4
2.95 | 281223.5
3 | 280519.5
3.05 | 279817.5
3.1 | 279117.5
3.15 | 278419.4
3.2 | 277723.4
3.25 | 277029.2
3.3 | 276337
3.35 | 275646.8
3.4 | 274958.5
3.45 | 274272.2
3.5 | 273587.7
3.55 | 272905.2
3.6 | 272224.6
3.65 | 271545.9
3.7 | 270869.1
3.75 | 270194.3
3.8 | 269521.3
3.85 | 268850.2
3.9 | 268180.9
3.95 | 267513.6
4 | 266848.1
4.05 | 266184.5
4.1 | 265522.7
4.15 | 264862.8
4.2 | 264204.7
4.25 | 263548.5
4.3 | 262894.1
4.35 | 262241.5
4.4 | 261590.8
4.45 | 260941.8
4.5 | 260294.7
4.55 | 259649.4
4.6 | 259005.9
4.65 | 258364.2
4.7 | 257724.2
4.75 | 257086.1
4.8 | 256449.7
4.85 | 255815.1
4.9 | 255182.3
4.95 | 254551.3
5 | 253921.9
5.05 | 253294.4
5.1 | 252668.6
5.15 | 252044.5
5.2 | 251422.2
5.25 | 250801.6
5.3 | 250182.7
5.35 | 249565.5
5.4 | 248950.1
5.45 | 248336.3
5.5 | 247724.3
5.55 | 247113.9
5.6 | 246505.3
5.65 | 245898.3
5.7 | 245293.1
5.75 | 244689.5
5.8 | 244087.5
5.85 | 243487.3
5.9 | 242888.7
5.95 | 242291.7
6 | 241696.4
6.05 | 241102.8
6.1 | 240510.8
6.15 | 239920.4
6.2 | 239331.7
6.25 | 238744.6
6.3 | 238159.1
6.35 | 237575.2
6.4 | 236993
6.45 | 236412.3
6.5 | 235833.3
6.55 | 235255.8
6.6 | 234680
6.65 | 234105.7
6.7 | 233533
6.75 | 232961.9
6.8 | 232392.3
6.85 | 231824.4
6.9 | 231258
6.95 | 230693.1
7 | 230129.8
7.05 | 229568.1
7.1 | 229007.9
7.15 | 228449.2
7.2 | 227892.1
7.25 | 227336.5
7.3 | 226782.4
7.35 | 226229.9
7.4 | 225678.8
7.45 | 225129.3
7.5 | 224581.3
7.55 | 224034.8
7.6 | 223489.8
7.65 | 222946.3
7.7 | 222404.2
7.75 | 221863.7
7.8 | 221324.6
7.85 | 220787
7.9 | 220250.9
7.95 | 219716.3
8 | 219183.1
8.05 | 218651.3
8.1 | 218121.1
8.15 | 217592.2
8.2 | 217064.8
8.25 | 216538.9
8.3 | 216014.4
8.35 | 215491.3
8.4 | 214969.7
8.45 | 214449.4
8.5 | 213930.6
8.55 | 213413.2
8.6 | 212897.3
8.65 | 212382.7
8.7 | 211869.5
8.75 | 211357.7
8.8 | 210847.3
8.85 | 210338.3
8.9 | 209830.7
8.95 | 209324.5
9 | 208819.7
9.05 | 208316.2
9.1 | 207814.1
9.15 | 207313.3
9.2 | 206813.9
9.25 | 206315.9
9.3 | 205819.2
9.35 | 205323.9
9.4 | 204829.9
9.45 | 204337.2
9.5 | 203845.9
9.55 | 203355.9
9.6 | 202867.3
9.65 | 202380
9.7 | 201893.9
9.75 | 201409.3
9.8 | 200925.9
9.85 | 200443.8
9.9 | 199963
9.95 | 199483.6
10 | 199005.4
10.05 | 198528.5
10.1 | 198052.9
10.15 | 197578.6
10.2 | 197105.6
10.25 | 196633.8
10.3 | 196163.3
10.35 | 195694.1
10.4 | 195226.2
10.45 | 194759.5
10.5 | 194294.1
10.55 | 193829.9
10.6 | 193367
10.65 | 192905.3
10.7 | 192444.9
10.75 | 191985.7
10.8 | 191527.8
10.85 | 191071
10.9 | 190615.6
10.95 | 190161.3
11 | 189708.2
11.05 | 189256.4
11.1 | 188805.8
11.15 | 188356.4
11.2 | 187908.2
11.25 | 187461.2
11.3 | 187015.4
11.35 | 186570.8
11.4 | 186127.4
11.45 | 185685.2
11.5 | 185244.1
11.55 | 184804.3
11.6 | 184365.6
11.65 | 183928.1
11.7 | 183491.8
11.75 | 183056.6
11.8 | 182622.6
11.85 | 182189.8
11.9 | 181758.1
11.95 | 181327.6
12 | 180898.2
12.05 | 180470
12.1 | 180042.9
12.15 | 179617
12.2 | 179192.2
12.25 | 178768.5
12.3 | 178346
12.35 | 177924.6
12.4 | 177504.3
12.45 | 177085.1
12.5 | 176667.1
12.55 | 176250.1
12.6 | 175834.3
12.65 | 175419.6
12.7 | 175006
12.75 | 174593.5
12.8 | 174182
12.85 | 173771.7
12.9 | 173362.5
12.95 | 172954.3
13 | 172547.3
13.05 | 172141.3
13.1 | 171736.4
13.15 | 171332.6
13.2 | 170929.8
13.25 | 170528.2
13.3 | 170127.5
13.35 | 169728
13.4 | 169329.5
13.45 | 168932
13.5 | 168535.7
13.55 | 168140.3
13.6 | 167746
13.65 | 167352.8
13.7 | 166960.6
13.75 | 166569.4
13.8 | 166179.3
13.85 | 165790.2
13.9 | 165402.1
13.95 | 165015.1
14 | 164629
14.05 | 164244
14.1 | 163860.1
14.15 | 163477.1
14.2 | 163095.1
14.25 | 162714.2
14.3 | 162334.2
14.35 | 161955.3
14.4 | 161577.3
14.45 | 161200.4
14.5 | 160824.4
14.55 | 160449.4
14.6 | 160075.5
14.65 | 159702.5
14.7 | 159330.4
14.75 | 158959.4
14.8 | 158589.4
14.85 | 158220.3
14.9 | 157852.1
14.95 | 157485
15 | 157118.8
15.05 | 156753.6
15.1 | 156389.3
15.15 | 156026
15.2 | 155663.7
15.25 | 155302.3
15.3 | 154941.8
15.35 | 154582.3
15.4 | 154223.7
15.45 | 153866.1
15.5 | 153509.4
15.55 | 153153.7
15.6 | 152798.8
15.65 | 152444.9
15.7 | 152092
15.75 | 151739.9
15.8 | 151388.8
15.85 | 151038.6
15.9 | 150689.3
15.95 | 150340.9
16 | 149993.4
16.05 | 149646.9
16.1 | 149301.2
16.15 | 148956.5
16.2 | 148612.6
16.25 | 148269.7
16.3 | 147927.6
16.35 | 147586.4
16.4 | 147246.1
16.45 | 146906.7
16.5 | 146568.2
16.55 | 146230.6
16.6 | 145893.8
16.65 | 145558
16.7 | 145223
16.75 | 144888.8
16.8 | 144555.6
16.85 | 144223.2
16.9 | 143891.7
16.95 | 143561
17 | 143231.2
17.05 | 142902.2
17.1 | 142574.1
17.15 | 142246.9
17.2 | 141920.5
17.25 | 141594.9
17.3 | 141270.2
17.35 | 140946.4
17.4 | 140623.3
17.45 | 140301.2
17.5 | 139979.8
17.55 | 139659.3
17.6 | 139339.6
17.65 | 139020.7
17.7 | 138702.7
17.75 | 138385.5
17.8 | 138069.1
17.85 | 137753.5
17.9 | 137438.7
17.95 | 137124.8
18 | 136811.7
18.05 | 136499.3
18.1 | 136187.8
18.15 | 135877.1
18.2 | 135567.2
18.25 | 135258.1
18.3 | 134949.7
18.35 | 134642.2
18.4 | 134335.5
18.45 | 134029.5
18.5 | 133724.4
18.55 | 133420
18.6 | 133116.4
18.65 | 132813.6
18.7 | 132511.6
18.75 | 132210.4
18.8 | 131909.9
18.85 | 131610.2
18.9 | 131311.3
18.95 | 131013.1
19 | 130715.7
19.05 | 130419.1
19.1 | 130123.2
19.15 | 129828.1
19.2 | 129533.7
19.25 | 129240.1
19.3 | 128947.3
19.35 | 128655.2
19.4 | 128363.8
19.45 | 128073.3
19.5 | 127783.4
19.55 | 127494.3
19.6 | 127205.9
19.65 | 126918.3
19.7 | 126631.4
19.75 | 126345.2
19.8 | 126059.8
19.85 | 125775.1
19.9 | 125491.1
19.95 | 125207.9
20 | 124925.3
20.05 | 124643.5
20.1 | 124362.4
20.15 | 124082.1
20.2 | 123802.4
20.25 | 123523.5
20.3 | 123245.2
20.35 | 122967.7
20.4 | 122690.9
20.45 | 122414.8
20.5 | 122139.4
20.55 | 121864.7
20.6 | 121590.7
20.65 | 121317.4
20.7 | 121044.8
20.75 | 120772.9
20.8 | 120501.7
20.85 | 120231.1
20.9 | 119961.3
20.95 | 119692.1
21 | 119423.6
21.05 | 119155.8
21.1 | 118888.7
21.15 | 118622.3
21.2 | 118356.5
21.25 | 118091.4
21.3 | 117827
21.35 | 117563.3
21.4 | 117300.2
21.45 | 117037.8
21.5 | 116776
21.55 | 116515
21.6 | 116254.5
21.65 | 115994.8
21.7 | 115735.7
21.75 | 115477.2
21.8 | 115219.4
21.85 | 114962.3
21.9 | 114705.8
21.95 | 114450
22 | 114194.8
22.05 | 113940.2
22.1 | 113686.3
22.15 | 113433
22.2 | 113180.4
22.25 | 112928.4
22.3 | 112677
22.35 | 112426.3
22.4 | 112176.2
22.45 | 111926.7
22.5 | 111677.9
22.55 | 111429.7
22.6 | 111182.1
22.65 | 110935.2
22.7 | 110688.8
22.75 | 110443.1
22.8 | 110198
22.85 | 109953.5
22.9 | 109709.6
22.95 | 109466.4
23 | 109223.7
23.05 | 108981.7
23.1 | 108740.3
23.15 | 108499.4
23.2 | 108259.2
23.25 | 108019.6
23.3 | 107780.6
23.35 | 107542.2
23.4 | 107304.4
23.45 | 107067.1
23.5 | 106830.5
23.55 | 106594.5
23.6 | 106359
23.65 | 106124.2
23.7 | 105889.9
23.75 | 105656.2
23.8 | 105423.1
23.85 | 105190.6
23.9 | 104958.7
23.95 | 104727.3
24 | 104496.6
24.05 | 104266.4
24.1 | 104036.7
24.15 | 103807.7
24.2 | 103579.2
24.25 | 103351.3
24.3 | 103124
24.35 | 102897.2
24.4 | 102671
24.45 | 102445.3
24.5 | 102220.2
24.55 | 101995.7
24.6 | 101771.8
24.65 | 101548.4
24.7 | 101325.5
24.75 | 101103.2
24.8 | 100881.5
24.85 | 100660.3
24.9 | 100439.6
24.95 | 100219.5
25 | 100000
25.05 | 99781
25.1 | 99562.5
25.15 | 99344.6
25.2 | 99127.3
25.25 | 98910.4
25.3 | 98694.1
25.35 | 98478.4
25.4 | 98263.1
25.45 | 98048.5
25.5 | 97834.3
25.55 | 97620.7
25.6 | 97407.6
25.65 | 97195
25.7 | 96982.9
25.75 | 96771.4
25.8 | 96560.4
25.85 | 96349.9
25.9 | 96140
25.95 | 95930.6
26 | 95721.6
26.05 | 95513.2
26.1 | 95305.3
26.15 | 95098
26.2 | 94891.1
26.25 | 94684.8
26.3 | 94478.9
26.35 | 94273.6
26.4 | 94068.7
26.45 | 93864.4
26.5 | 93660.6
26.55 | 93457.3
26.6 | 93254.5
26.65 | 93052.1
26.7 | 92850.3
26.75 | 92649
26.8 | 92448.2
26.85 | 92247.8
26.9 | 92048
26.95 | 91848.6
27 | 91649.8
27.05 | 91451.4
27.1 | 91253.5
27.15 | 91056.1
27.2 | 90859.2
27.25 | 90662.8
27.3 | 90466.8
27.35 | 90271.3
27.4 | 90076.4
27.45 | 89881.8
27.5 | 89687.8
27.55 | 89494.2
27.6 | 89301.2
27.65 | 89108.5
27.7 | 88916.4
27.75 | 88724.7
27.8 | 88533.5
27.85 | 88342.8
27.9 | 88152.5
27.95 | 87962.7
28 | 87773.4
28.05 | 87584.5
28.1 | 87396.1
28.15 | 87208.1
28.2 | 87020.6
28.25 | 86833.6
28.3 | 86647
28.35 | 86460.9
28.4 | 86275.2
28.45 | 86090
28.5 | 85905.2
28.55 | 85720.9
28.6 | 85537
28.65 | 85353.6
28.7 | 85170.6
28.75 | 84988.1
28.8 | 84806
28.85 | 84624.4
28.9 | 84443.2
28.95 | 84262.4
29 | 84082.1
29.05 | 83902.2
29.1 | 83722.8
29.15 | 83543.8
29.2 | 83365.2
29.25 | 83187
29.3 | 83009.3
29.35 | 82832.1
29.4 | 82655.2
29.45 | 82478.8
29.5 | 82302.8
29.55 | 82127.2
29.6 | 81952.1
29.65 | 81777.4
29.7 | 81603.1
29.75 | 81429.2
29.8 | 81255.8
29.85 | 81082.7
29.9 | 80910.1
29.95 | 80737.9
30 | 80566.1
30.05 | 80394.8
30.1 | 80223.8
30.15 | 80053.3
30.2 | 79883.2
30.25 | 79713.5
30.3 | 79544.2
30.35 | 79375.3
30.4 | 79206.8
30.45 | 79038.7
30.5 | 78871
30.55 | 78703.7
30.6 | 78536.9
30.65 | 78370.4
30.7 | 78204.3
30.75 | 78038.7
30.8 | 77873.4
30.85 | 77708.5
30.9 | 77544.1
30.95 | 77380
31 | 77216.3
31.05 | 77053
31.1 | 76890.1
31.15 | 76727.6
31.2 | 76565.5
31.25 | 76403.8
31.3 | 76242.4
31.35 | 76081.5
31.4 | 75920.9
31.45 | 75760.7
31.5 | 75600.9
31.55 | 75441.5
31.6 | 75282.5
31.65 | 75123.9
31.7 | 74965.6
31.75 | 74807.7
31.8 | 74650.2
31.85 | 74493.1
31.9 | 74336.3
31.95 | 74179.9
32 | 74023.9
32.05 | 73868.3
32.1 | 73713
32.15 | 73558.1
32.2 | 73403.6
32.25 | 73249.4
32.3 | 73095.6
32.35 | 72942.2
32.4 | 72789.2
32.45 | 72636.5
32.5 | 72484.2
32.55 | 72332.2
32.6 | 72180.6
32.65 | 72029.4
32.7 | 71878.5
32.75 | 71728
32.8 | 71577.8
32.85 | 71428
32.9 | 71278.6
32.95 | 71129.5
33 | 70980.7
33.05 | 70832.4
33.1 | 70684.3
33.15 | 70536.7
33.2 | 70389.3
33.25 | 70242.4
33.3 | 70095.7
33.35 | 69949.5
33.4 | 69803.5
33.45 | 69657.9
33.5 | 69512.7
33.55 | 69367.8
33.6 | 69223.3
33.65 | 69079
33.7 | 68935.2
33.75 | 68791.7
33.8 | 68648.5
33.85 | 68505.6
33.9 | 68363.1
33.95 | 68220.9
34 | 68079.1
34.05 | 67937.6
34.1 | 67796.4
34.15 | 67655.6
34.2 | 67515.1
34.25 | 67374.9
34.3 | 67235.1
34.35 | 67095.6
34.4 | 66956.4
34.45 | 66817.6
34.5 | 66679.1
34.55 | 66540.9
34.6 | 66403
34.65 | 66265.5
34.7 | 66128.2
34.75 | 65991.4
34.8 | 65854.8
34.85 | 65718.5
34.9 | 65582.6
34.95 | 65447
35 | 65311.7
35.05 | 65176.7
35.1 | 65042.1
35.15 | 64907.7
35.2 | 64773.7
35.25 | 64640
35.3 | 64506.6
35.35 | 64373.5
35.4 | 64240.8
35.45 | 64108.3
35.5 | 63976.2
35.55 | 63844.3
35.6 | 63712.8
35.65 | 63581.6
35.7 | 63450.7
35.75 | 63320.1
35.8 | 63189.8
35.85 | 63059.8
35.9 | 62930.1
35.95 | 62800.7
36 | 62671.7
36.05 | 62542.9
36.1 | 62414.4
36.15 | 62286.2
36.2 | 62158.3
36.25 | 62030.8
36.3 | 61903.5
36.35 | 61776.5
36.4 | 61649.8
36.45 | 61523.4
36.5 | 61397.3
36.55 | 61271.5
36.6 | 61146
36.65 | 61020.8
36.7 | 60895.9
36.75 | 60771.3
36.8 | 60646.9
36.85 | 60522.9
36.9 | 60399.1
36.95 | 60275.6
37 | 60152.5
37.05 | 60029.6
37.1 | 59907
37.15 | 59784.6
37.2 | 59662.6
37.25 | 59540.8
37.3 | 59419.3
37.35 | 59298.2
37.4 | 59177.2
37.45 | 59056.6
37.5 | 58936.3
37.55 | 58816.2
37.6 | 58696.4
37.65 | 58576.9
37.7 | 58457.6
37.75 | 58338.7
37.8 | 58220
37.85 | 58101.6
37.9 | 57983.5
37.95 | 57865.6
38 | 57748
38.05 | 57630.7
38.1 | 57513.6
38.15 | 57396.9
38.2 | 57280.4
38.25 | 57164.1
38.3 | 57048.2
38.35 | 56932.5
38.4 | 56817
38.45 | 56701.9
38.5 | 56587
38.55 | 56472.3
38.6 | 56358
38.65 | 56243.9
38.7 | 56130
38.75 | 56016.5
38.8 | 55903.1
38.85 | 55790.1
38.9 | 55677.3
38.95 | 55564.8
39 | 55452.5
39.05 | 55340.5
39.1 | 55228.7
39.15 | 55117.2
39.2 | 55006
39.25 | 54895
39.3 | 54784.2
39.35 | 54673.8
39.4 | 54563.5
39.45 | 54453.6
39.5 | 54343.8
39.55 | 54234.4
39.6 | 54125.2
39.65 | 54016.2
39.7 | 53907.5
39.75 | 53799
39.8 | 53690.8
39.85 | 53582.8
39.9 | 53475.1
39.95 | 53367.6
40 | 53260.4
40.05 | 53153.4
40.1 | 53046.7
40.15 | 52940.2
40.2 | 52834
40.25 | 52728
40.3 | 52622.2
40.35 | 52516.7
40.4 | 52411.4
40.45 | 52306.4
40.5 | 52201.6
40.55 | 52097
40.6 | 51992.7
40.65 | 51888.6
40.7 | 51784.8
40.75 | 51681.2
40.8 | 51577.8
40.85 | 51474.6
40.9 | 51371.7
40.95 | 51269.1
41 | 51166.7
41.05 | 51064.5
41.1 | 50962.5
41.15 | 50860.8
41.2 | 50759.3
41.25 | 50658
41.3 | 50557
41.35 | 50456.1
41.4 | 50355.6
41.45 | 50255.2
41.5 | 50155.1
41.55 | 50055.2
41.6 | 49955.5
41.65 | 49856.1
41.7 | 49756.9
41.75 | 49657.9
41.8 | 49559.1
41.85 | 49460.6
41.9 | 49362.3
41.95 | 49264.2
42 | 49166.3
42.05 | 49068.6
42.1 | 48971.2
42.15 | 48874
42.2 | 48777
42.25 | 48680.2
42.3 | 48583.7
42.35 | 48487.4
42.4 | 48391.2
42.45 | 48295.4
42.5 | 48199.7
42.55 | 48104.2
42.6 | 48009
42.65 | 47913.9
42.7 | 47819.1
42.75 | 47724.5
42.8 | 47630.1
42.85 | 47536
42.9 | 47442
42.95 | 47348.2
43 | 47254.7
43.05 | 47161.4
43.1 | 47068.3
43.15 | 46975.3
43.2 | 46882.6
43.25 | 46790.2
43.3 | 46697.9
43.35 | 46605.8
43.4 | 46513.9
43.45 | 46422.3
43.5 | 46330.8
43.55 | 46239.6
43.6 | 46148.5
43.65 | 46057.7
43.7 | 45967.1
43.75 | 45876.6
43.8 | 45786.4
43.85 | 45696.4
43.9 | 45606.6
43.95 | 45516.9
44 | 45427.5
44.05 | 45338.3
44.1 | 45249.3
44.15 | 45160.5
44.2 | 45071.8
44.25 | 44983.4
44.3 | 44895.2
44.35 | 44807.2
44.4 | 44719.3
44.45 | 44631.7
44.5 | 44544.3
44.55 | 44457
44.6 | 44370
44.65 | 44283.1
44.7 | 44196.5
44.75 | 44110
44.8 | 44023.7
44.85 | 43937.7
44.9 | 43851.8
44.95 | 43766.1
45 | 43680.6
45.05 | 43595.3
45.1 | 43510.2
45.15 | 43425.2
45.2 | 43340.5
45.25 | 43255.9
45.3 | 43171.6
45.35 | 43087.4
45.4 | 43003.4
45.45 | 42919.6
45.5 | 42836
45.55 | 42752.6
45.6 | 42669.3
45.65 | 42586.3
45.7 | 42503.4
45.75 | 42420.7
45.8 | 42338.2
45.85 | 42255.9
45.9 | 42173.8
45.95 | 42091.8
46 | 42010
46.05 | 41928.4
46.1 | 41847
46.15 | 41765.8
46.2 | 41684.7
46.25 | 41603.9
46.3 | 41523.2
46.35 | 41442.7
46.4 | 41362.3
46.45 | 41282.2
46.5 | 41202.2
46.55 | 41122.4
46.6 | 41042.8
46.65 | 40963.3
46.7 | 40884.1
46.75 | 40805
46.8 | 40726
46.85 | 40647.3
46.9 | 40568.7
46.95 | 40490.3
47 | 40412.1
47.05 | 40334
47.1 | 40256.2
47.15 | 40178.5
47.2 | 40100.9
47.25 | 40023.6
47.3 | 39946.4
47.35 | 39869.3
47.4 | 39792.5
47.45 | 39715.8
47.5 | 39639.3
47.55 | 39562.9
47.6 | 39486.7
47.65 | 39410.7
47.7 | 39334.9
47.75 | 39259.2
47.8 | 39183.7
47.85 | 39108.4
47.9 | 39033.2
47.95 | 38958.2
48 | 38883.3
48.05 | 38808.6
48.1 | 38734.1
48.15 | 38659.7
48.2 | 38585.6
48.25 | 38511.5
48.3 | 38437.7
48.35 | 38363.9
48.4 | 38290.4
48.45 | 38217
48.5 | 38143.8
48.55 | 38070.7
48.6 | 37997.8
48.65 | 37925.1
48.7 | 37852.5
48.75 | 37780.1
48.8 | 37707.8
48.85 | 37635.7
48.9 | 37563.8
48.95 | 37492
49 | 37420.3
49.05 | 37348.8
49.1 | 37277.5
49.15 | 37206.4
49.2 | 37135.3
49.25 | 37064.5
49.3 | 36993.8
49.35 | 36923.2
49.4 | 36852.8
49.45 | 36782.6
49.5 | 36712.5
49.55 | 36642.6
49.6 | 36572.8
49.65 | 36503.2
49.7 | 36433.7
49.75 | 36364.4
49.8 | 36295.2
49.85 | 36226.2
49.9 | 36157.3
49.95 | 36088.6
50 | 36020
50.05 | 35951.6
50.1 | 35883.3
50.15 | 35815.2
50.2 | 35747.2
50.25 | 35679.4
50.3 | 35611.7
50.35 | 35544.1
50.4 | 35476.7
50.45 | 35409.5
50.5 | 35342.4
50.55 | 35275.4
50.6 | 35208.6
50.65 | 35142
50.7 | 35075.4
50.75 | 35009.1
50.8 | 34942.8
50.85 | 34876.8
50.9 | 34810.8
50.95 | 34745
51 | 34679.3
51.05 | 34613.8
51.1 | 34548.5
51.15 | 34483.2
51.2 | 34418.1
51.25 | 34353.2
51.3 | 34288.4
51.35 | 34223.7
51.4 | 34159.2
51.45 | 34094.8
51.5 | 34030.5
51.55 | 33966.4
51.6 | 33902.4
51.65 | 33838.6
51.7 | 33774.9
51.75 | 33711.3
51.8 | 33647.9
51.85 | 33584.6
51.9 | 33521.4
51.95 | 33458.4
52 | 33395.5
52.05 | 33332.8
52.1 | 33270.2
52.15 | 33207.7
52.2 | 33145.4
52.25 | 33083.2
52.3 | 33021.1
52.35 | 32959.1
52.4 | 32897.3
52.45 | 32835.7
52.5 | 32774.1
52.55 | 32712.7
52.6 | 32651.4
52.65 | 32590.3
52.7 | 32529.3
52.75 | 32468.4
52.8 | 32407.6
52.85 | 32347
52.9 | 32286.5
52.95 | 32226.1
53 | 32165.9
53.05 | 32105.8
53.1 | 32045.8
53.15 | 31986
53.2 | 31926.2
53.25 | 31866.6
53.3 | 31807.2
53.35 | 31747.8
53.4 | 31688.6
53.45 | 31629.5
53.5 | 31570.6
53.55 | 31511.8
53.6 | 31453
53.65 | 31394.5
53.7 | 31336
53.75 | 31277.7
53.8 | 31219.5
53.85 | 31161.4
53.9 | 31103.4
53.95 | 31045.6
54 | 30987.9
54.05 | 30930.3
54.1 | 30872.8
54.15 | 30815.5
54.2 | 30758.2
54.25 | 30701.1
54.3 | 30644.2
54.35 | 30587.3
54.4 | 30530.6
54.45 | 30474
54.5 | 30417.5
54.55 | 30361.1
54.6 | 30304.8
54.65 | 30248.7
54.7 | 30192.7
54.75 | 30136.8
54.8 | 30081
54.85 | 30025.3
54.9 | 29969.8
54.95 | 29914.4
55 | 29859.1
55.05 | 29803.9
55.1 | 29748.8
55.15 | 29693.8
55.2 | 29639
55.25 | 29584.3
55.3 | 29529.7
55.35 | 29475.2
55.4 | 29420.8
55.45 | 29366.5
55.5 | 29312.4
55.55 | 29258.3
55.6 | 29204.4
55.65 | 29150.6
55.7 | 29096.9
55.75 | 29043.4
55.8 | 28989.9
55.85 | 28936.5
55.9 | 28883.3
55.95 | 28830.2
56 | 28777.2
56.05 | 28724.3
56.1 | 28671.5
56.15 | 28618.8
56.2 | 28566.2
56.25 | 28513.8
56.3 | 28461.4
56.35 | 28409.2
56.4 | 28357
56.45 | 28305
56.5 | 28253.1
56.55 | 28201.3
56.6 | 28149.6
56.65 | 28098.1
56.7 | 28046.6
56.75 | 27995.2
56.8 | 27944
56.85 | 27892.8
56.9 | 27841.8
56.95 | 27790.8
57 | 27740
57.05 | 27689.3
57.1 | 27638.7
57.15 | 27588.2
57.2 | 27537.8
57.25 | 27487.5
57.3 | 27437.3
57.35 | 27387.2
57.4 | 27337.2
57.45 | 27287.3
57.5 | 27237.6
57.55 | 27187.9
57.6 | 27138.3
57.65 | 27088.9
57.7 | 27039.5
57.75 | 26990.3
57.8 | 26941.1
57.85 | 26892.1
57.9 | 26843.1
57.95 | 26794.3
58 | 26745.5
58.05 | 26696.9
58.1 | 26648.4
58.15 | 26599.9
58.2 | 26551.6
58.25 | 26503.4
58.3 | 26455.2
58.35 | 26407.2
58.4 | 26359.3
58.45 | 26311.4
58.5 | 26263.7
58.55 | 26216.1
58.6 | 26168.5
58.65 | 26121.1
58.7 | 26073.8
58.75 | 26026.5
58.8 | 25979.4
58.85 | 25932.3
58.9 | 25885.4
58.95 | 25838.5
59 | 25791.8
59.05 | 25745.1
59.1 | 25698.6
59.15 | 25652.1
59.2 | 25605.8
59.25 | 25559.5
59.3 | 25513.3
59.35 | 25467.3
59.4 | 25421.3
59.45 | 25375.4
59.5 | 25329.6
59.55 | 25283.9
59.6 | 25238.3
59.65 | 25192.8
59.7 | 25147.4
59.75 | 25102.1
59.8 | 25056.9
59.85 | 25011.7
59.9 | 24966.7
59.95 | 24921.8
60 | 24876.9
60.05 | 24832.2
60.1 | 24787.5
60.15 | 24742.9
60.2 | 24698.5
60.25 | 24654.1
60.3 | 24609.8
60.35 | 24565.6
60.4 | 24521.5
60.45 | 24477.4
60.5 | 24433.5
60.55 | 24389.7
60.6 | 24345.9
60.65 | 24302.3
60.7 | 24258.7
60.75 | 24215.2
60.8 | 24171.8
60.85 | 24128.5
60.9 | 24085.3
60.95 | 24042.2
61 | 23999.1
61.05 | 23956.2
61.1 | 23913.3
61.15 | 23870.6
61.2 | 23827.9
61.25 | 23785.3
61.3 | 23742.8
61.35 | 23700.4
61.4 | 23658
61.45 | 23615.8
61.5 | 23573.6
61.55 | 23531.6
61.6 | 23489.6
61.65 | 23447.7
61.7 | 23405.9
61.75 | 23364.1
61.8 | 23322.5
61.85 | 23280.9
61.9 | 23239.5
61.95 | 23198.1
62 | 23156.8
62.05 | 23115.6
62.1 | 23074.4
62.15 | 23033.4
62.2 | 22992.4
62.25 | 22951.5
62.3 | 22910.8
62.35 | 22870
62.4 | 22829.4
62.45 | 22788.9
62.5 | 22748.4
62.55 | 22708
62.6 | 22667.7
62.65 | 22627.5
62.7 | 22587.4
62.75 | 22547.3
62.8 | 22507.3
62.85 | 22467.4
62.9 | 22427.6
62.95 | 22387.9
63 | 22348.3
63.05 | 22308.7
63.1 | 22269.2
63.15 | 22229.8
63.2 | 22190.5
63.25 | 22151.2
63.3 | 22112.1
63.35 | 22073
63.4 | 22034
63.45 | 21995.1
63.5 | 21956.2
63.55 | 21917.4
63.6 | 21878.8
63.65 | 21840.1
63.7 | 21801.6
63.75 | 21763.2
63.8 | 21724.8
63.85 | 21686.5
63.9 | 21648.3
63.95 | 21610.1
64 | 21572.1
64.05 | 21534.1
64.1 | 21496.2
64.15 | 21458.3
64.2 | 21420.6
64.25 | 21382.9
64.3 | 21345.3
64.35 | 21307.7
64.4 | 21270.3
64.45 | 21232.9
64.5 | 21195.6
64.55 | 21158.4
64.6 | 21121.2
64.65 | 21084.2
64.7 | 21047.2
64.75 | 21010.2
64.8 | 20973.4
64.85 | 20936.6
64.9 | 20899.9
64.95 | 20863.3
65 | 20826.7
65.05 | 20790.2
65.1 | 20753.8
65.15 | 20717.5
65.2 | 20681.2
65.25 | 20645
65.3 | 20608.9
65.35 | 20572.9
65.4 | 20536.9
65.45 | 20501
65.5 | 20465.2
65.55 | 20429.4
65.6 | 20393.7
65.65 | 20358.1
65.7 | 20322.6
65.75 | 20287.1
65.8 | 20251.7
65.85 | 20216.4
65.9 | 20181.2
65.95 | 20146
66 | 20110.9
66.05 | 20075.8
66.1 | 20040.8
66.15 | 20005.9
66.2 | 19971.1
66.25 | 19936.4
66.3 | 19901.7
66.35 | 19867
66.4 | 19832.5
66.45 | 19798
66.5 | 19763.6
66.55 | 19729.2
66.6 | 19695
66.65 | 19660.8
66.7 | 19626.6
66.75 | 19592.6
66.8 | 19558.5
66.85 | 19524.6
66.9 | 19490.7
66.95 | 19456.9
67 | 19423.2
67.05 | 19389.5
67.1 | 19355.9
67.15 | 19322.4
67.2 | 19289
67.25 | 19255.6
67.3 | 19222.2
67.35 | 19189
67.4 | 19155.8
67.45 | 19122.6
67.5 | 19089.6
67.55 | 19056.6
67.6 | 19023.6
67.65 | 18990.8
67.7 | 18958
67.75 | 18925.2
67.8 | 18892.6
67.85 | 18859.9
67.9 | 18827.4
67.95 | 18794.9
68 | 18762.5
68.05 | 18730.2
68.1 | 18697.9
68.15 | 18665.7
68.2 | 18633.5
68.25 | 18601.4
68.3 | 18569.4
68.35 | 18537.4
68.4 | 18505.5
68.45 | 18473.7
68.5 | 18441.9
68.55 | 18410.2
68.6 | 18378.5
68.65 | 18347
68.7 | 18315.4
68.75 | 18284
68.8 | 18252.6
68.85 | 18221.2
68.9 | 18190
68.95 | 18158.7
69 | 18127.6
69.05 | 18096.5
69.1 | 18065.5
69.15 | 18034.5
69.2 | 18003.6
69.25 | 17972.8
69.3 | 17942
69.35 | 17911.3
69.4 | 17880.6
69.45 | 17850
69.5 | 17819.4
69.55 | 17789
69.6 | 17758.5
69.65 | 17728.2
69.7 | 17697.9
69.75 | 17667.6
69.8 | 17637.5
69.85 | 17607.3
69.9 | 17577.3
69.95 | 17547.3
70 | 17517.3
70.05 | 17487.4
70.1 | 17457.6
70.15 | 17427.8
70.2 | 17398.1
70.25 | 17368.5
70.3 | 17338.9
70.35 | 17309.4
70.4 | 17279.9
70.45 | 17250.5
70.5 | 17221.1
70.55 | 17191.8
70.6 | 17162.5
70.65 | 17133.4
70.7 | 17104.2
70.75 | 17075.2
70.8 | 17046.1
70.85 | 17017.2
70.9 | 16988.3
70.95 | 16959.4
71 | 16930.6
71.05 | 16901.9
71.1 | 16873.2
71.15 | 16844.6
71.2 | 16816
71.25 | 16787.5
71.3 | 16759.1
71.35 | 16730.7
71.4 | 16702.3
71.45 | 16674
71.5 | 16645.8
71.55 | 16617.6
71.6 | 16589.5
71.65 | 16561.4
71.7 | 16533.4
71.75 | 16505.5
71.8 | 16477.6
71.85 | 16449.7
71.9 | 16421.9
71.95 | 16394.2
72 | 16366.5
72.05 | 16338.9
72.1 | 16311.3
72.15 | 16283.8
72.2 | 16256.3
72.25 | 16228.9
72.3 | 16201.5
72.35 | 16174.2
72.4 | 16146.9
72.45 | 16119.7
72.5 | 16092.6
72.55 | 16065.5
72.6 | 16038.4
72.65 | 16011.5
72.7 | 15984.5
72.75 | 15957.6
72.8 | 15930.8
72.85 | 15904
72.9 | 15877.3
72.95 | 15850.6
73 | 15824
73.05 | 15797.4
73.1 | 15770.9
73.15 | 15744.4
73.2 | 15718
73.25 | 15691.6
73.3 | 15665.3
73.35 | 15639
73.4 | 15612.8
73.45 | 15586.6
73.5 | 15560.5
73.55 | 15534.4
73.6 | 15508.4
73.65 | 15482.5
73.7 | 15456.5
73.75 | 15430.7
73.8 | 15404.9
73.85 | 15379.1
73.9 | 15353.4
73.95 | 15327.7
74 | 15302.1
74.05 | 15276.5
74.1 | 15251
74.15 | 15225.5
74.2 | 15200.1
74.25 | 15174.7
74.3 | 15149.4
74.35 | 15124.2
74.4 | 15098.9
74.45 | 15073.8
74.5 | 15048.6
74.55 | 15023.5
74.6 | 14998.5
74.65 | 14973.5
74.7 | 14948.6
74.75 | 14923.7
74.8 | 14898.9
74.85 | 14874.1
74.9 | 14849.3
74.95 | 14824.6
75 | 14800
75.05 | 14775.3
75.1 | 14750.7
75.15 | 14726.2
75.2 | 14701.6
75.25 | 14677.2
75.3 | 14652.7
75.35 | 14628.4
75.4 | 14604
75.45 | 14579.8
75.5 | 14555.5
75.55 | 14531.3
75.6 | 14507.2
75.65 | 14483.1
75.7 | 14459.1
75.75 | 14435.1
75.8 | 14411.1
75.85 | 14387.2
75.9 | 14363.3
75.95 | 14339.5
76 | 14315.8
76.05 | 14292
76.1 | 14268.4
76.15 | 14244.7
76.2 | 14221.1
76.25 | 14197.6
76.3 | 14174.1
76.35 | 14150.7
76.4 | 14127.3
76.45 | 14103.9
76.5 | 14080.6
76.55 | 14057.3
76.6 | 14034.1
76.65 | 14010.9
76.7 | 13987.8
76.75 | 13964.7
76.8 | 13941.7
76.85 | 13918.7
76.9 | 13895.7
76.95 | 13872.8
77 | 13849.9
77.05 | 13827.1
77.1 | 13804.3
77.15 | 13781.6
77.2 | 13758.9
77.25 | 13736.3
77.3 | 13713.6
77.35 | 13691.1
77.4 | 13668.6
77.45 | 13646.1
77.5 | 13623.7
77.55 | 13601.3
77.6 | 13578.9
77.65 | 13556.6
77.7 | 13534.4
77.75 | 13512.2
77.8 | 13490
77.85 | 13467.8
77.9 | 13445.8
77.95 | 13423.7
78 | 13401.7
78.05 | 13379.7
78.1 | 13357.8
78.15 | 13335.9
78.2 | 13314.1
78.25 | 13292.3
78.3 | 13270.6
78.35 | 13248.9
78.4 | 13227.2
78.45 | 13205.6
78.5 | 13184
78.55 | 13162.4
78.6 | 13140.9
78.65 | 13119.5
78.7 | 13098
78.75 | 13076.7
78.8 | 13055.3
78.85 | 13034
78.9 | 13012.8
78.95 | 12991.5
79 | 12970.4
79.05 | 12949.2
79.1 | 12928.1
79.15 | 12907.1
79.2 | 12886
79.25 | 12865.1
79.3 | 12844.1
79.35 | 12823.2
79.4 | 12802.4
79.45 | 12781.6
79.5 | 12760.8
79.55 | 12740
79.6 | 12719.3
79.65 | 12698.7
79.7 | 12678.1
79.75 | 12657.5
79.8 | 12636.9
79.85 | 12616.4
79.9 | 12596
79.95 | 12575.5
80 | 12555.1
80.05 | 12534.8
80.1 | 12514.5
80.15 | 12494.2
80.2 | 12474
80.25 | 12453.8
80.3 | 12433.6
80.35 | 12413.5
80.4 | 12393.4
80.45 | 12373.4
80.5 | 12353.4
80.55 | 12333.4
80.6 | 12313.5
80.65 | 12293.6
80.7 | 12273.7
80.75 | 12253.9
80.8 | 12234.1
80.85 | 12214.4
80.9 | 12194.7
80.95 | 12175
81 | 12155.4
81.05 | 12135.8
81.1 | 12116.2
81.15 | 12096.7
81.2 | 12077.2
81.25 | 12057.8
81.3 | 12038.4
81.35 | 12019
81.4 | 11999.7
81.45 | 11980.4
81.5 | 11961.1
81.55 | 11941.9
81.6 | 11922.7
81.65 | 11903.5
81.7 | 11884.4
81.75 | 11865.3
81.8 | 11846.3
81.85 | 11827.3
81.9 | 11808.3
81.95 | 11789.4
82 | 11770.4
82.05 | 11751.6
82.1 | 11732.7
82.15 | 11713.9
82.2 | 11695.2
82.25 | 11676.5
82.3 | 11657.8
82.35 | 11639.1
82.4 | 11620.5
82.45 | 11601.9
82.5 | 11583.3
82.55 | 11564.8
82.6 | 11546.3
82.65 | 11527.9
82.7 | 11509.5
82.75 | 11491.1
82.8 | 11472.7
82.85 | 11454.4
82.9 | 11436.1
82.95 | 11417.9
83 | 11399.7
83.05 | 11381.5
83.1 | 11363.4
83.15 | 11345.3
83.2 | 11327.2
83.25 | 11309.2
83.3 | 11291.1
83.35 | 11273.2
83.4 | 11255.2
83.45 | 11237.3
83.5 | 11219.5
83.55 | 11201.6
83.6 | 11183.8
83.65 | 11166
83.7 | 11148.3
83.75 | 11130.6
83.8 | 11112.9
83.85 | 11095.3
83.9 | 11077.7
83.95 | 11060.1
84 | 11042.5
84.05 | 11025
84.1 | 11007.5
84.15 | 10990.1
84.2 | 10972.7
84.25 | 10955.3
84.3 | 10938
84.35 | 10920.6
84.4 | 10903.4
84.45 | 10886.1
84.5 | 10868.9
84.55 | 10851.7
84.6 | 10834.5
84.65 | 10817.4
84.7 | 10800.3
84.75 | 10783.2
84.8 | 10766.2
84.85 | 10749.2
84.9 | 10732.3
84.95 | 10715.3
85 | 10698.4
85.05 | 10681.5
85.1 | 10664.7
85.15 | 10647.9
85.2 | 10631.1
85.25 | 10614.3
85.3 | 10597.6
85.35 | 10580.9
85.4 | 10564.3
85.45 | 10547.7
85.5 | 10531.1
85.55 | 10514.5
85.6 | 10498
85.65 | 10481.5
85.7 | 10465
85.75 | 10448.5
85.8 | 10432.1
85.85 | 10415.7
85.9 | 10399.4
85.95 | 10383.1
86 | 10366.8
86.05 | 10350.5
86.1 | 10334.3
86.15 | 10318.1
86.2 | 10301.9
86.25 | 10285.8
86.3 | 10269.6
86.35 | 10253.6
86.4 | 10237.5
86.45 | 10221.5
86.5 | 10205.5
86.55 | 10189.5
86.6 | 10173.6
86.65 | 10157.7
86.7 | 10141.8
86.75 | 10125.9
86.8 | 10110.1
86.85 | 10094.3
86.9 | 10078.6
86.95 | 10062.8
87 | 10047.1
87.05 | 10031.4
87.1 | 10015.8
87.15 | 10000.2
87.2 | 9984.6
87.25 | 9969
87.3 | 9953.5
87.35 | 9938
87.4 | 9922.5
87.45 | 9907
87.5 | 9891.6
87.55 | 9876.2
87.6 | 9860.9
87.65 | 9845.5
87.7 | 9830.2
87.75 | 9814.9
87.8 | 9799.7
87.85 | 9784.5
87.9 | 9769.3
87.95 | 9754.1
88 | 9738.9
88.05 | 9723.8
88.1 | 9708.7
88.15 | 9693.7
88.2 | 9678.7
88.25 | 9663.6
88.3 | 9648.7
88.35 | 9633.7
88.4 | 9618.8
88.45 | 9603.9
88.5 | 9589
88.55 | 9574.2
88.6 | 9559.4
88.65 | 9544.6
88.7 | 9529.8
88.75 | 9515.1
88.8 | 9500.4
88.85 | 9485.7
88.9 | 9471
88.95 | 9456.4
89 | 9441.8
89.05 | 9427.2
89.1 | 9412.7
89.15 | 9398.2
89.2 | 9383.7
89.25 | 9369.2
89.3 | 9354.7
89.35 | 9340.3
89.4 | 9325.9
89.45 | 9311.6
89.5 | 9297.2
89.55 | 9282.9
89.6 | 9268.6
89.65 | 9254.4
89.7 | 9240.1
89.75 | 9225.9
89.8 | 9211.7
89.85 | 9197.6
89.9 | 9183.4
89.95 | 9169.3
90 | 9155.2
90.05 | 9141.2
90.1 | 9127.1
90.15 | 9113.1
90.2 | 9099.1
90.25 | 9085.2
90.3 | 9071.3
90.35 | 9057.3
90.4 | 9043.5
90.45 | 9029.6
90.5 | 9015.8
90.55 | 9002
90.6 | 8988.2
90.65 | 8974.4
90.7 | 8960.7
90.75 | 8947
90.8 | 8933.3
90.85 | 8919.6
90.9 | 8906
90.95 | 8892.4
91 | 8878.8
91.05 | 8865.2
91.1 | 8851.7
91.15 | 8838.2
91.2 | 8824.7
91.25 | 8811.2
91.3 | 8797.8
91.35 | 8784.4
91.4 | 8771
91.45 | 8757.6
91.5 | 8744.3
91.55 | 8730.9
91.6 | 8717.6
91.65 | 8704.4
91.7 | 8691.1
91.75 | 8677.9
91.8 | 8664.7
91.85 | 8651.5
91.9 | 8638.4
91.95 | 8625.2
92 | 8612.1
92.05 | 8599
92.1 | 8586
92.15 | 8572.9
92.2 | 8559.9
92.25 | 8546.9
92.3 | 8534
92.35 | 8521
92.4 | 8508.1
92.45 | 8495.2
92.5 | 8482.3
92.55 | 8469.5
92.6 | 8456.6
92.65 | 8443.8
92.7 | 8431
92.75 | 8418.3
92.8 | 8405.5
92.85 | 8392.8
92.9 | 8380.1
92.95 | 8367.4
93 | 8354.8
93.05 | 8342.2
93.1 | 8329.5
93.15 | 8317
93.2 | 8304.4
93.25 | 8291.9
93.3 | 8279.3
93.35 | 8266.9
93.4 | 8254.4
93.45 | 8241.9
93.5 | 8229.5
93.55 | 8217.1
93.6 | 8204.7
93.65 | 8192.4
93.7 | 8180
93.75 | 8167.7
93.8 | 8155.4
93.85 | 8143.1
93.9 | 8130.9
93.95 | 8118.6
94 | 8106.4
94.05 | 8094.2
94.1 | 8082.1
94.15 | 8069.9
94.2 | 8057.8
94.25 | 8045.7
94.3 | 8033.6
94.35 | 8021.6
94.4 | 8009.5
94.45 | 7997.5
94.5 | 7985.5
94.55 | 7973.5
94.6 | 7961.6
94.65 | 7949.6
94.7 | 7937.7
94.75 | 7925.8
94.8 | 7914
94.85 | 7902.1
94.9 | 7890.3
94.95 | 7878.5
95 | 7866.7
95.05 | 7854.9
95.1 | 7843.2
95.15 | 7831.5
95.2 | 7819.8
95.25 | 7808.1
95.3 | 7796.4
95.35 | 7784.8
95.4 | 7773.1
95.45 | 7761.5
95.5 | 7750
95.55 | 7738.4
95.6 | 7726.9
95.65 | 7715.3
95.7 | 7703.8
95.75 | 7692.3
95.8 | 7680.9
95.85 | 7669.4
95.9 | 7658
95.95 | 7646.6
96 | 7635.2
96.05 | 7623.9
96.1 | 7612.5
96.15 | 7601.2
96.2 | 7589.9
96.25 | 7578.6
96.3 | 7567.4
96.35 | 7556.1
96.4 | 7544.9
96.45 | 7533.7
96.5 | 7522.5
96.55 | 7511.4
96.6 | 7500.2
96.65 | 7489.1
96.7 | 7478
96.75 | 7466.9
96.8 | 7455.8
96.85 | 7444.8
96.9 | 7433.8
96.95 | 7422.7
97 | 7411.8
97.05 | 7400.8
97.1 | 7389.8
97.15 | 7378.9
97.2 | 7368
97.25 | 7357.1
97.3 | 7346.2
97.35 | 7335.4
97.4 | 7324.5
97.45 | 7313.7
97.5 | 7302.9
97.55 | 7292.1
97.6 | 7281.4
97.65 | 7270.6
97.7 | 7259.9
97.75 | 7249.2
97.8 | 7238.5
97.85 | 7227.8
97.9 | 7217.2
97.95 | 7206.5
98 | 7195.9
98.05 | 7185.3
98.1 | 7174.7
98.15 | 7164.2
98.2 | 7153.6
98.25 | 7143.1
98.3 | 7132.6
98.35 | 7122.1
98.4 | 7111.7
98.45 | 7101.2
98.5 | 7090.8
98.55 | 7080.4
98.6 | 7070
98.65 | 7059.6
98.7 | 7049.2
98.75 | 7038.9
98.8 | 7028.5
98.85 | 7018.2
98.9 | 7007.9
98.95 | 6997.7
99 | 6987.4
99.05 | 6977.2
99.1 | 6967
99.15 | 6956.8
99.2 | 6946.6
99.25 | 6936.4
99.3 | 6926.3
99.35 | 6916.1
99.4 | 6906
99.45 | 6895.9
99.5 | 6885.8
99.55 | 6875.8
99.6 | 6865.7
99.65 | 6855.7
99.7 | 6845.7
99.75 | 6835.7
99.8 | 6825.7
99.85 | 6815.8
99.9 | 6805.8
99.95 | 6795.9
100 | 6786
100.05 | 6776.1
100.1 | 6766.2
100.15 | 6756.4
100.2 | 6746.5
100.25 | 6736.7
100.3 | 6726.9
100.35 | 6717.1
100.4 | 6707.3
100.45 | 6697.6
100.5 | 6687.9
100.55 | 6678.1
100.6 | 6668.4
100.65 | 6658.7
100.7 | 6649.1
100.75 | 6639.4
100.8 | 6629.8
100.85 | 6620.1
100.9 | 6610.5
100.95 | 6600.9
101 | 6591.4
101.05 | 6581.8
101.1 | 6572.3
101.15 | 6562.7
101.2 | 6553.2
101.25 | 6543.7
101.3 | 6534.3
101.35 | 6524.8
101.4 | 6515.4
101.45 | 6505.9
101.5 | 6496.5
101.55 | 6487.1
101.6 | 6477.7
101.65 | 6468.4
101.7 | 6459
101.75 | 6449.7
101.8 | 6440.4
101.85 | 6431.1
101.9 | 6421.8
101.95 | 6412.5
102 | 6403.3
102.05 | 6394
102.1 | 6384.8
102.15 | 6375.6
102.2 | 6366.4
102.25 | 6357.2
102.3 | 6348.1
102.35 | 6338.9
102.4 | 6329.8
102.45 | 6320.7
102.5 | 6311.6
102.55 | 6302.5
102.6 | 6293.5
102.65 | 6284.4
102.7 | 6275.4
102.75 | 6266.3
102.8 | 6257.3
102.85 | 6248.3
102.9 | 6239.4
102.95 | 6230.4
103 | 6221.5
103.05 | 6212.5
103.1 | 6203.6
103.15 | 6194.7
103.2 | 6185.8
103.25 | 6177
103.3 | 6168.1
103.35 | 6159.3
103.4 | 6150.5
103.45 | 6141.6
103.5 | 6132.8
103.55 | 6124.1
103.6 | 6115.3
103.65 | 6106.6
103.7 | 6097.8
103.75 | 6089.1
103.8 | 6080.4
103.85 | 6071.7
103.9 | 6063
103.95 | 6054.4
104 | 6045.7
104.05 | 6037.1
104.1 | 6028.5
104.15 | 6019.8
104.2 | 6011.3
104.25 | 6002.7
104.3 | 5994.1
104.35 | 5985.6
104.4 | 5977
104.45 | 5968.5
104.5 | 5960
104.55 | 5951.5
104.6 | 5943.1
104.65 | 5934.6
104.7 | 5926.1
104.75 | 5917.7
104.8 | 5909.3
104.85 | 5900.9
104.9 | 5892.5
104.95 | 5884.1
105 | 5875.8
105.05 | 5867.4
105.1 | 5859.1
105.15 | 5850.8
105.2 | 5842.5
105.25 | 5834.2
105.3 | 5825.9
105.35 | 5817.6
105.4 | 5809.4
105.45 | 5801.1
105.5 | 5792.9
105.55 | 5784.7
105.6 | 5776.5
105.65 | 5768.3
105.7 | 5760.1
105.75 | 5752
105.8 | 5743.8
105.85 | 5735.7
105.9 | 5727.6
105.95 | 5719.5
106 | 5711.4
106.05 | 5703.3
106.1 | 5695.3
106.15 | 5687.2
106.2 | 5679.2
106.25 | 5671.2
106.3 | 5663.2
106.35 | 5655.2
106.4 | 5647.2
106.45 | 5639.2
106.5 | 5631.3
106.55 | 5623.3
106.6 | 5615.4
106.65 | 5607.5
106.7 | 5599.6
106.75 | 5591.7
106.8 | 5583.8
106.85 | 5576
106.9 | 5568.1
106.95 | 5560.3
107 | 5552.5
107.05 | 5544.7
107.1 | 5536.9
107.15 | 5529.1
107.2 | 5521.3
107.25 | 5513.5
107.3 | 5505.8
107.35 | 5498.1
107.4 | 5490.3
107.45 | 5482.6
107.5 | 5474.9
107.55 | 5467.3
107.6 | 5459.6
107.65 | 5451.9
107.7 | 5444.3
107.75 | 5436.7
107.8 | 5429
107.85 | 5421.4
107.9 | 5413.8
107.95 | 5406.3
108 | 5398.7
108.05 | 5391.1
108.1 | 5383.6
108.15 | 5376.1
108.2 | 5368.5
108.25 | 5361
108.3 | 5353.5
108.35 | 5346.1
108.4 | 5338.6
108.45 | 5331.1
108.5 | 5323.7
108.55 | 5316.3
108.6 | 5308.8
108.65 | 5301.4
108.7 | 5294
108.75 | 5286.7
108.8 | 5279.3
108.85 | 5271.9
108.9 | 5264.6
108.95 | 5257.2
109 | 5249.9
109.05 | 5242.6
109.1 | 5235.3
109.15 | 5228
109.2 | 5220.8
109.25 | 5213.5
109.3 | 5206.2
109.35 | 5199
109.4 | 5191.8
109.45 | 5184.6
109.5 | 5177.4
109.55 | 5170.2
109.6 | 5163
109.65 | 5155.8
109.7 | 5148.7
109.75 | 5141.5
109.8 | 5134.4
109.85 | 5127.3
109.9 | 5120.1
109.95 | 5113.1
110 | 5106
110.05 | 5098.9
110.1 | 5091.8
110.15 | 5084.8
110.2 | 5077.7
110.25 | 5070.7
110.3 | 5063.7
110.35 | 5056.7
110.4 | 5049.7
110.45 | 5042.7
110.5 | 5035.7
110.55 | 5028.8
110.6 | 5021.8
110.65 | 5014.9
110.7 | 5008
110.75 | 5001
110.8 | 4994.1
110.85 | 4987.3
110.9 | 4980.4
110.95 | 4973.5
111 | 4966.6
111.05 | 4959.8
111.1 | 4953
111.15 | 4946.1
111.2 | 4939.3
111.25 | 4932.5
111.3 | 4925.7
111.35 | 4918.9
111.4 | 4912.2
111.45 | 4905.4
111.5 | 4898.7
111.55 | 4891.9
111.6 | 4885.2
111.65 | 4878.5
111.7 | 4871.8
111.75 | 4865.1
111.8 | 4858.4
111.85 | 4851.7
111.9 | 4845.1
111.95 | 4838.4
112 | 4831.8
112.05 | 4825.2
112.1 | 4818.5
112.15 | 4811.9
112.2 | 4805.3
112.25 | 4798.7
112.3 | 4792.2
112.35 | 4785.6
112.4 | 4779
112.45 | 4772.5
112.5 | 4766
112.55 | 4759.4
112.6 | 4752.9
112.65 | 4746.4
112.7 | 4739.9
112.75 | 4733.5
112.8 | 4727
112.85 | 4720.5
112.9 | 4714.1
112.95 | 4707.6
113 | 4701.2
113.05 | 4694.8
113.1 | 4688.4
113.15 | 4682
113.2 | 4675.6
113.25 | 4669.2
113.3 | 4662.9
113.35 | 4656.5
113.4 | 4650.2
113.45 | 4643.8
113.5 | 4637.5
113.55 | 4631.2
113.6 | 4624.9
113.65 | 4618.6
113.7 | 4612.3
113.75 | 4606
113.8 | 4599.8
113.85 | 4593.5
113.9 | 4587.3
113.95 | 4581
114 | 4574.8
114.05 | 4568.6
114.1 | 4562.4
114.15 | 4556.2
114.2 | 4550
114.25 | 4543.8
114.3 | 4537.7
114.35 | 4531.5
114.4 | 4525.4
114.45 | 4519.2
114.5 | 4513.1
114.55 | 4507
114.6 | 4500.9
114.65 | 4494.8
114.7 | 4488.7
114.75 | 4482.6
114.8 | 4476.6
114.85 | 4470.5
114.9 | 4464.5
114.95 | 4458.4
115 | 4452.4
115.05 | 4446.4
115.1 | 4440.4
115.15 | 4434.4
115.2 | 4428.4
115.25 | 4422.4
115.3 | 4416.4
115.35 | 4410.5
115.4 | 4404.5
115.45 | 4398.6
115.5 | 4392.6
115.55 | 4386.7
115.6 | 4380.8
115.65 | 4374.9
115.7 | 4369
115.75 | 4363.1
115.8 | 4357.2
115.85 | 4351.4
115.9 | 4345.5
115.95 | 4339.7
116 | 4333.8
116.05 | 4328
116.1 | 4322.2
116.15 | 4316.4
116.2 | 4310.6
116.25 | 4304.8
116.3 | 4299
116.35 | 4293.2
116.4 | 4287.4
116.45 | 4281.7
116.5 | 4275.9
116.55 | 4270.2
116.6 | 4264.5
116.65 | 4258.8
116.7 | 4253
116.75 | 4247.3
116.8 | 4241.7
116.85 | 4236
116.9 | 4230.3
116.95 | 4224.6
117 | 4219
117.05 | 4213.3
117.1 | 4207.7
117.15 | 4202.1
117.2 | 4196.4
117.25 | 4190.8
117.3 | 4185.2
117.35 | 4179.6
117.4 | 4174
117.45 | 4168.5
117.5 | 4162.9
117.55 | 4157.3
117.6 | 4151.8
117.65 | 4146.2
117.7 | 4140.7
117.75 | 4135.2
117.8 | 4129.7
117.85 | 4124.2
117.9 | 4118.7
117.95 | 4113.2
118 | 4107.7
118.05 | 4102.2
118.1 | 4096.8
118.15 | 4091.3
118.2 | 4085.9
118.25 | 4080.4
118.3 | 4075
118.35 | 4069.6
118.4 | 4064.2
118.45 | 4058.8
118.5 | 4053.4
118.55 | 4048
118.6 | 4042.6
118.65 | 4037.2
118.7 | 4031.9
118.75 | 4026.5
118.8 | 4021.2
118.85 | 4015.8
118.9 | 4010.5
118.95 | 4005.2
119 | 3999.9
119.05 | 3994.6
119.1 | 3989.3
119.15 | 3984
119.2 | 3978.7
119.25 | 3973.5
119.3 | 3968.2
119.35 | 3962.9
119.4 | 3957.7
119.45 | 3952.5
119.5 | 3947.2
119.55 | 3942
119.6 | 3936.8
119.65 | 3931.6
119.7 | 3926.4
119.75 | 3921.2
119.8 | 3916
119.85 | 3910.9
119.9 | 3905.7
119.95 | 3900.5
120 | 3895.4
120.05 | 3890.3
120.1 | 3885.1
120.15 | 3880
120.2 | 3874.9
120.25 | 3869.8
120.3 | 3864.7
120.35 | 3859.6
120.4 | 3854.5
120.45 | 3849.4
120.5 | 3844.4
120.55 | 3839.3
120.6 | 3834.3
120.65 | 3829.2
120.7 | 3824.2
120.75 | 3819.1
120.8 | 3814.1
120.85 | 3809.1
120.9 | 3804.1
120.95 | 3799.1
121 | 3794.1
121.05 | 3789.1
121.1 | 3784.2
121.15 | 3779.2
121.2 | 3774.2
121.25 | 3769.3
121.3 | 3764.4
121.35 | 3759.4
121.4 | 3754.5
121.45 | 3749.6
121.5 | 3744.7
121.55 | 3739.8
121.6 | 3734.9
121.65 | 3730
121.7 | 3725.1
121.75 | 3720.2
121.8 | 3715.3
121.85 | 3710.5
121.9 | 3705.6
121.95 | 3700.8
122 | 3696
122.05 | 3691.1
122.1 | 3686.3
122.15 | 3681.5
122.2 | 3676.7
122.25 | 3671.9
122.3 | 3667.1
122.35 | 3662.3
122.4 | 3657.5
122.45 | 3652.8
122.5 | 3648
122.55 | 3643.2
122.6 | 3638.5
122.65 | 3633.8
122.7 | 3629
122.75 | 3624.3
122.8 | 3619.6
122.85 | 3614.9
122.9 | 3610.2
122.95 | 3605.5
123 | 3600.8
123.05 | 3596.1
123.1 | 3591.4
123.15 | 3586.8
123.2 | 3582.1
123.25 | 3577.4
123.3 | 3572.8
123.35 | 3568.2
123.4 | 3563.5
123.45 | 3558.9
123.5 | 3554.3
123.55 | 3549.7
123.6 | 3545.1
123.65 | 3540.5
123.7 | 3535.9
123.75 | 3531.3
123.8 | 3526.7
123.85 | 3522.2
123.9 | 3517.6
123.95 | 3513
124 | 3508.5
124.05 | 3504
124.1 | 3499.4
124.15 | 3494.9
124.2 | 3490.4
124.25 | 3485.9
124.3 | 3481.4
124.35 | 3476.9
124.4 | 3472.4
124.45 | 3467.9
124.5 | 3463.4
124.55 | 3458.9
124.6 | 3454.5
124.65 | 3450
124.7 | 3445.6
124.75 | 3441.1
124.8 | 3436.7
124.85 | 3432.3
124.9 | 3427.8
124.95 | 3423.4
125 | 3419
125.05 | 3414.6
125.1 | 3410.2
125.15 | 3405.8
125.2 | 3401.4
125.25 | 3397.1
125.3 | 3392.7
125.35 | 3388.3
125.4 | 3384
125.45 | 3379.6
125.5 | 3375.3
125.55 | 3370.9
125.6 | 3366.6
125.65 | 3362.3
125.7 | 3358
125.75 | 3353.6
125.8 | 3349.3
125.85 | 3345
125.9 | 3340.8
125.95 | 3336.5
126 | 3332.2
126.05 | 3327.9
126.1 | 3323.7
126.15 | 3319.4
126.2 | 3315.2
126.25 | 3310.9
126.3 | 3306.7
126.35 | 3302.4
126.4 | 3298.2
126.45 | 3294
126.5 | 3289.8
126.55 | 3285.6
126.6 | 3281.4
126.65 | 3277.2
126.7 | 3273
126.75 | 3268.8
126.8 | 3264.6
126.85 | 3260.5
126.9 | 3256.3
126.95 | 3252.1
127 | 3248
127.05 | 3243.9
127.1 | 3239.7
127.15 | 3235.6
127.2 | 3231.5
127.25 | 3227.3
127.3 | 3223.2
127.35 | 3219.1
127.4 | 3215
127.45 | 3210.9
127.5 | 3206.8
127.55 | 3202.8
127.6 | 3198.7
127.65 | 3194.6
127.7 | 3190.6
127.75 | 3186.5
127.8 | 3182.4
127.85 | 3178.4
127.9 | 3174.4
127.95 | 3170.3
128 | 3166.3
128.05 | 3162.3
128.1 | 3158.3
128.15 | 3154.3
128.2 | 3150.3
128.25 | 3146.3
128.3 | 3142.3
128.35 | 3138.3
128.4 | 3134.3
128.45 | 3130.3
128.5 | 3126.4
128.55 | 3122.4
128.6 | 3118.5
128.65 | 3114.5
128.7 | 3110.6
128.75 | 3106.6
128.8 | 3102.7
128.85 | 3098.8
128.9 | 3094.9
128.95 | 3090.9
129 | 3087
129.05 | 3083.1
129.1 | 3079.2
129.15 | 3075.4
129.2 | 3071.5
129.25 | 3067.6
129.3 | 3063.7
129.35 | 3059.9
129.4 | 3056
129.45 | 3052.1
129.5 | 3048.3
129.55 | 3044.4
129.6 | 3040.6
129.65 | 3036.8
129.7 | 3033
129.75 | 3029.1
129.8 | 3025.3
129.85 | 3021.5
129.9 | 3017.7
129.95 | 3013.9
130 | 3010.1
130.05 | 3006.3
130.1 | 3002.6
130.15 | 2998.8
130.2 | 2995
130.25 | 2991.2
130.3 | 2987.5
130.35 | 2983.7
130.4 | 2980
130.45 | 2976.2
130.5 | 2972.5
130.55 | 2968.8
130.6 | 2965.1
130.65 | 2961.3
130.7 | 2957.6
130.75 | 2953.9
130.8 | 2950.2
130.85 | 2946.5
130.9 | 2942.8
130.95 | 2939.1
131 | 2935.5
131.05 | 2931.8
131.1 | 2928.1
131.15 | 2924.5
131.2 | 2920.8
131.25 | 2917.1
131.3 | 2913.5
131.35 | 2909.9
131.4 | 2906.2
131.45 | 2902.6
131.5 | 2899
131.55 | 2895.3
131.6 | 2891.7
131.65 | 2888.1
131.7 | 2884.5
131.75 | 2880.9
131.8 | 2877.3
131.85 | 2873.7
131.9 | 2870.1
131.95 | 2866.6
132 | 2863
132.05 | 2859.4
132.1 | 2855.9
132.15 | 2852.3
132.2 | 2848.8
132.25 | 2845.2
132.3 | 2841.7
132.35 | 2838.1
132.4 | 2834.6
132.45 | 2831.1
132.5 | 2827.6
132.55 | 2824
132.6 | 2820.5
132.65 | 2817
132.7 | 2813.5
132.75 | 2810
132.8 | 2806.5
132.85 | 2803.1
132.9 | 2799.6
132.95 | 2796.1
133 | 2792.6
133.05 | 2789.2
133.1 | 2785.7
133.15 | 2782.3
133.2 | 2778.8
133.25 | 2775.4
133.3 | 2771.9
133.35 | 2768.5
133.4 | 2765.1
133.45 | 2761.7
133.5 | 2758.2
133.55 | 2754.8
133.6 | 2751.4
133.65 | 2748
133.7 | 2744.6
133.75 | 2741.2
133.8 | 2737.8
133.85 | 2734.5
133.9 | 2731.1
133.95 | 2727.7
134 | 2724.3
134.05 | 2721
134.1 | 2717.6
134.15 | 2714.3
134.2 | 2710.9
134.25 | 2707.6
134.3 | 2704.2
134.35 | 2700.9
134.4 | 2697.6
134.45 | 2694.2
134.5 | 2690.9
134.55 | 2687.6
134.6 | 2684.3
134.65 | 2681
134.7 | 2677.7
134.75 | 2674.4
134.8 | 2671.1
134.85 | 2667.8
134.9 | 2664.5
134.95 | 2661.3
135 | 2658
135.05 | 2654.7
135.1 | 2651.5
135.15 | 2648.2
135.2 | 2645
135.25 | 2641.7
135.3 | 2638.5
135.35 | 2635.2
135.4 | 2632
135.45 | 2628.8
135.5 | 2625.6
135.55 | 2622.3
135.6 | 2619.1
135.65 | 2615.9
135.7 | 2612.7
135.75 | 2609.5
135.8 | 2606.3
135.85 | 2603.1
135.9 | 2599.9
135.95 | 2596.8
136 | 2593.6
136.05 | 2590.4
136.1 | 2587.2
136.15 | 2584.1
136.2 | 2580.9
136.25 | 2577.8
136.3 | 2574.6
136.35 | 2571.5
136.4 | 2568.3
136.45 | 2565.2
136.5 | 2562.1
136.55 | 2558.9
136.6 | 2555.8
136.65 | 2552.7
136.7 | 2549.6
136.75 | 2546.5
136.8 | 2543.4
136.85 | 2540.3
136.9 | 2537.2
136.95 | 2534.1
137 | 2531
137.05 | 2527.9
137.1 | 2524.9
137.15 | 2521.8
137.2 | 2518.7
137.25 | 2515.7
137.3 | 2512.6
137.35 | 2509.5
137.4 | 2506.5
137.45 | 2503.4
137.5 | 2500.4
137.55 | 2497.4
137.6 | 2494.3
137.65 | 2491.3
137.7 | 2488.3
137.75 | 2485.3
137.8 | 2482.2
137.85 | 2479.2
137.9 | 2476.2
137.95 | 2473.2
138 | 2470.2
138.05 | 2467.2
138.1 | 2464.2
138.15 | 2461.3
138.2 | 2458.3
138.25 | 2455.3
138.3 | 2452.3
138.35 | 2449.4
138.4 | 2446.4
138.45 | 2443.4
138.5 | 2440.5
138.55 | 2437.5
138.6 | 2434.6
138.65 | 2431.7
138.7 | 2428.7
138.75 | 2425.8
138.8 | 2422.9
138.85 | 2419.9
138.9 | 2417
138.95 | 2414.1
139 | 2411.2
139.05 | 2408.3
139.1 | 2405.4
139.15 | 2402.5
139.2 | 2399.6
139.25 | 2396.7
139.3 | 2393.8
139.35 | 2390.9
139.4 | 2388
139.45 | 2385.2
139.5 | 2382.3
139.55 | 2379.4
139.6 | 2376.6
139.65 | 2373.7
139.7 | 2370.8
139.75 | 2368
139.8 | 2365.1
139.85 | 2362.3
139.9 | 2359.5
139.95 | 2356.6
140 | 2353.8
140.05 | 2351
140.1 | 2348.1
140.15 | 2345.3
140.2 | 2342.5
140.25 | 2339.7
140.3 | 2336.9
140.35 | 2334.1
140.4 | 2331.3
140.45 | 2328.5
140.5 | 2325.7
140.55 | 2322.9
140.6 | 2320.1
140.65 | 2317.4
140.7 | 2314.6
140.75 | 2311.8
140.8 | 2309.1
140.85 | 2306.3
140.9 | 2303.5
140.95 | 2300.8
141 | 2298
141.05 | 2295.3
141.1 | 2292.5
141.15 | 2289.8
141.2 | 2287.1
141.25 | 2284.3
141.3 | 2281.6
141.35 | 2278.9
141.4 | 2276.2
141.45 | 2273.5
141.5 | 2270.7
141.55 | 2268
141.6 | 2265.3
141.65 | 2262.6
141.7 | 2259.9
141.75 | 2257.2
141.8 | 2254.6
141.85 | 2251.9
141.9 | 2249.2
141.95 | 2246.5
142 | 2243.8
142.05 | 2241.2
142.1 | 2238.5
142.15 | 2235.8
142.2 | 2233.2
142.25 | 2230.5
142.3 | 2227.9
142.35 | 2225.2
142.4 | 2222.6
142.45 | 2220
142.5 | 2217.3
142.55 | 2214.7
142.6 | 2212.1
142.65 | 2209.4
142.7 | 2206.8
142.75 | 2204.2
142.8 | 2201.6
142.85 | 2199
142.9 | 2196.4
142.95 | 2193.8
143 | 2191.2
143.05 | 2188.6
143.1 | 2186
143.15 | 2183.4
143.2 | 2180.8
143.25 | 2178.2
143.3 | 2175.6
143.35 | 2173.1
143.4 | 2170.5
143.45 | 2167.9
143.5 | 2165.4
143.55 | 2162.8
143.6 | 2160.3
143.65 | 2157.7
143.7 | 2155.2
143.75 | 2152.6
143.8 | 2150.1
143.85 | 2147.5
143.9 | 2145
143.95 | 2142.5
144 | 2140
144.05 | 2137.4
144.1 | 2134.9
144.15 | 2132.4
144.2 | 2129.9
144.25 | 2127.4
144.3 | 2124.9
144.35 | 2122.4
144.4 | 2119.9
144.45 | 2117.4
144.5 | 2114.9
144.55 | 2112.4
144.6 | 2109.9
144.65 | 2107.4
144.7 | 2105
144.75 | 2102.5
144.8 | 2100
144.85 | 2097.5
144.9 | 2095.1
144.95 | 2092.6
145 | 2090.2
145.05 | 2087.7
145.1 | 2085.3
145.15 | 2082.8
145.2 | 2080.4
145.25 | 2077.9
145.3 | 2075.5
145.35 | 2073.1
145.4 | 2070.6
145.45 | 2068.2
145.5 | 2065.8
145.55 | 2063.4
145.6 | 2061
145.65 | 2058.5
145.7 | 2056.1
145.75 | 2053.7
145.8 | 2051.3
145.85 | 2048.9
145.9 | 2046.5
145.95 | 2044.1
146 | 2041.7
146.05 | 2039.4
146.1 | 2037
146.15 | 2034.6
146.2 | 2032.2
146.25 | 2029.9
146.3 | 2027.5
146.35 | 2025.1
146.4 | 2022.8
146.45 | 2020.4
146.5 | 2018
146.55 | 2015.7
146.6 | 2013.3
146.65 | 2011
146.7 | 2008.7
146.75 | 2006.3
146.8 | 2004
146.85 | 2001.6
146.9 | 1999.3
146.95 | 1997
147 | 1994.7
147.05 | 1992.3
147.1 | 1990
147.15 | 1987.7
147.2 | 1985.4
147.25 | 1983.1
147.3 | 1980.8
147.35 | 1978.5
147.4 | 1976.2
147.45 | 1973.9
147.5 | 1971.6
147.55 | 1969.3
147.6 | 1967
147.65 | 1964.8
147.7 | 1962.5
147.75 | 1960.2
147.8 | 1957.9
147.85 | 1955.7
147.9 | 1953.4
147.95 | 1951.1
148 | 1948.9
148.05 | 1946.6
148.1 | 1944.4
148.15 | 1942.1
148.2 | 1939.9
148.25 | 1937.6
148.3 | 1935.4
148.35 | 1933.1
148.4 | 1930.9
148.45 | 1928.7
148.5 | 1926.4
148.55 | 1924.2
148.6 | 1922
148.65 | 1919.8
148.7 | 1917.6
148.75 | 1915.4
148.8 | 1913.1
148.85 | 1910.9
148.9 | 1908.7
148.95 | 1906.5
149 | 1904.3
149.05 | 1902.1
149.1 | 1899.9
149.15 | 1897.8
149.2 | 1895.6
149.25 | 1893.4
149.3 | 1891.2
149.35 | 1889
149.4 | 1886.9
149.45 | 1884.7
149.5 | 1882.5
149.55 | 1880.4
149.6 | 1878.2
149.65 | 1876
149.7 | 1873.9
149.75 | 1871.7
149.8 | 1869.6
149.85 | 1867.4
149.9 | 1865.3
149.95 | 1863.1
150 | 1861