## Curve
Littelfuse.com
Disclaimer Notice
Information furnished is believed to be accurate and reliable. However, users should independently evaluate the suitability of and test each product selected for their own applications. Littelfuse products are not designed for, and may not be used in, all applications. Read complete Disclaimer Notice at:
www.littelfuse.com/disclaimer-electronics
© 2017 Littelfuse, Inc.
Specifications subject to change without notice.
Revised: 07/10/17
BC102F1K REV NONE (RESISTANCE VS. TEMPERATURE TABLE)
Temp | Temp | Resistance Ratio | Base Resistance Value (Ω) @ +25°C (+77°F)
(°C) | (°F) | Rt/R@+25°C | 1,000 Ω
Ω
-55 | -67 | 54.14 | 54140
-54 | -65.2 | 50.78 | 50780
-53 | -63.4 | 47.66 | 47660
-52 | -61.6 | 44.74 | 44740
-51 | -59.8 | 42.03 | 42030
-50 | -58 | 39.49 | 39490
-49 | -56.2 | 37.12 | 37120
-48 | -54.4 | 34.91 | 34910
-47 | -52.6 | 32.85 | 32850
-46 | -50.8 | 30.92 | 30920
-45 | -49 | 29.11 | 29110
-44 | -47.2 | 27.43 | 27430
-43 | -45.4 | 25.85 | 25850
-42 | -43.6 | 24.37 | 24370
-41 | -41.8 | 22.98 | 22980
-40 | -40 | 21.68 | 21680
-39 | -38.2 | 20.47 | 20470
-38 | -36.4 | 19.33 | 19330
-37 | -34.6 | 18.26 | 18260
-36 | -32.8 | 17.25 | 17250
-35 | -31 | 16.31 | 16310
-34 | -29.2 | 15.42 | 15420
-33 | -27.4 | 14.59 | 14590
-32 | -25.6 | 13.81 | 13810
-31 | -23.8 | 13.07 | 13070
-30 | -22 | 12.38 | 12380
-29 | -20.2 | 11.73 | 11730
-28 | -18.4 | 11.12 | 11120
-27 | -16.6 | 10.54 | 10540
-26 | -14.8 | 10 | 10000
-25 | -13 | 9.486 | 9486
-24 | -11.2 | 9.003 | 9003
-23 | -9.4 | 8.547 | 8547
-22 | -7.6 | 8.117 | 8117
-21 | -5.8 | 7.712 | 7712
-20 | -4 | 7.329 | 7329
-19 | -2.2 | 6.967 | 6967
-18 | -0.4 | 6.626 | 6626
-17 | 1.4 | 6.303 | 6303
-16 | 3.2 | 5.998 | 5998
-15 | 5 | 5.709 | 5709
-14 | 6.8 | 5.436 | 5436
-13 | 8.6 | 5.178 | 5178
-12 | 10.4 | 4.933 | 4933
-11 | 12.2 | 4.702 | 4702
-10 | 14 | 4.482 | 4482
-9 | 15.8 | 4.274 | 4274
-8 | 17.6 | 4.077 | 4077
-7 | 19.4 | 3.891 | 3891
-6 | 21.2 | 3.714 | 3714
-5 | 23 | 3.546 | 3546
-4 | 24.8 | 3.386 | 3386
-3 | 26.6 | 3.235 | 3235
-2 | 28.4 | 3.091 | 3091
-1 | 30.2 | 2.955 | 2955
0 | 32 | 2.825 | 2825
1 | 33.8 | 2.702 | 2702
2 | 35.6 | 2.585 | 2585
3 | 37.4 | 2.473 | 2473
4 | 39.2 | 2.367 | 2367
5 | 41 | 2.266 | 2266
6 | 42.8 | 2.171 | 2171
7 | 44.6 | 2.079 | 2079
8 | 46.4 | 1.992 | 1992
9 | 48.2 | 1.909 | 1909
10 | 50 | 1.83 | 1830
11 | 51.8 | 1.755 | 1755
12 | 53.6 | 1.683 | 1683
13 | 55.4 | 1.615 | 1615
14 | 57.2 | 1.55 | 1550
15 | 59 | 1.487 | 1487
16 | 60.8 | 1.428 | 1428
17 | 62.6 | 1.371 | 1371
18 | 64.4 | 1.317 | 1317
19 | 66.2 | 1.265 | 1265
20 | 68 | 1.216 | 1216
21 | 69.8 | 1.169 | 1169
22 | 71.6 | 1.124 | 1124
23 | 73.4 | 1.081 | 1081
24 | 75.2 | 1.039 | 1039
25 | 77 | 1 | 1000
26 | 78.8 | 0.9624 | 962.4
27 | 80.6 | 0.9263 | 926.3
28 | 82.4 | 0.8917 | 891.7
29 | 84.2 | 0.8587 | 858.7
30 | 86 | 0.827 | 827
31 | 87.8 | 0.7967 | 796.7
32 | 89.6 | 0.7677 | 767.7
33 | 91.4 | 0.7398 | 739.8
34 | 93.2 | 0.7132 | 713.2
35 | 95 | 0.6876 | 687.6
36 | 96.8 | 0.6631 | 663.1
37 | 98.6 | 0.6396 | 639.6
38 | 100.4 | 0.617 | 617
39 | 102.2 | 0.5954 | 595.4
40 | 104 | 0.5747 | 574.7
41 | 105.8 | 0.5547 | 554.7
42 | 107.6 | 0.5356 | 535.6
43 | 109.4 | 0.5172 | 517.2
44 | 111.2 | 0.4996 | 499.6
45 | 113 | 0.4827 | 482.7
46 | 114.8 | 0.4664 | 466.4
47 | 116.6 | 0.4507 | 450.7
48 | 118.4 | 0.4357 | 435.7
49 | 120.2 | 0.4212 | 421.2
50 | 122 | 0.4073 | 407.3
51 | 123.8 | 0.394 | 394
52 | 125.6 | 0.3811 | 381.1
53 | 127.4 | 0.3687 | 368.7
54 | 129.2 | 0.3568 | 356.8
55 | 131 | 0.3453 | 345.3
56 | 132.8 | 0.3343 | 334.3
57 | 134.6 | 0.3237 | 323.7
58 | 136.4 | 0.3134 | 313.4
59 | 138.2 | 0.3036 | 303.6
60 | 140 | 0.2941 | 294.1
61 | 141.8 | 0.2849 | 284.9
62 | 143.6 | 0.2761 | 276.1
63 | 145.4 | 0.2676 | 267.6
64 | 147.2 | 0.2594 | 259.4
65 | 149 | 0.2515 | 251.5
66 | 150.8 | 0.2439 | 243.9
67 | 152.6 | 0.2365 | 236.5
68 | 154.4 | 0.2295 | 229.5
69 | 156.2 | 0.2226 | 222.6
70 | 158 | 0.216 | 216
71 | 159.8 | 0.2096 | 209.6
72 | 161.6 | 0.2035 | 203.5
73 | 163.4 | 0.1975 | 197.5
74 | 165.2 | 0.1918 | 191.8
75 | 167 | 0.1862 | 186.2
76 | 168.8 | 0.1809 | 180.9
77 | 170.6 | 0.1757 | 175.7
78 | 172.4 | 0.1707 | 170.7
79 | 174.2 | 0.1659 | 165.9
80 | 176 | 0.1612 | 161.2
81 | 177.8 | 0.1567 | 156.7
82 | 179.6 | 0.1523 | 152.3
83 | 181.4 | 0.1481 | 148.1
84 | 183.2 | 0.144 | 144
85 | 185 | 0.14 | 140
86 | 186.8 | 0.1362 | 136.2
87 | 188.6 | 0.1325 | 132.5
88 | 190.4 | 0.1289 | 128.9
89 | 192.2 | 0.1254 | 125.4
90 | 194 | 0.1221 | 122.1
91 | 195.8 | 0.1188 | 118.8
92 | 197.6 | 0.1156 | 115.6
93 | 199.4 | 0.11259 | 112.59
94 | 201.2 | 0.10963 | 109.63
95 | 203 | 0.10676 | 106.76
96 | 204.8 | 0.10399 | 103.99
97 | 206.6 | 0.10129 | 101.29
98 | 208.4 | 0.09868 | 98.68
99 | 210.2 | 0.09615 | 96.15
100 | 212 | 0.0937 | 93.7
101 | 213.8 | 0.09131 | 91.31
102 | 215.6 | 0.089 | 89
103 | 217.4 | 0.08676 | 86.76
104 | 219.2 | 0.08458 | 84.58
105 | 221 | 0.08247 | 82.47
106 | 222.8 | 0.08043 | 80.43
107 | 224.6 | 0.07844 | 78.44
108 | 226.4 | 0.07651 | 76.51
109 | 228.2 | 0.07464 | 74.64
110 | 230 | 0.07282 | 72.82
111 | 231.8 | 0.07106 | 71.06
112 | 233.6 | 0.06935 | 69.35
113 | 235.4 | 0.06768 | 67.68
114 | 237.2 | 0.06607 | 66.07
115 | 239 | 0.0645 | 64.5
116 | 240.8 | 0.06298 | 62.98
117 | 242.6 | 0.06149 | 61.49
118 | 244.4 | 0.06006 | 60.06
119 | 246.2 | 0.05866 | 58.66
120 | 248 | 0.0573 | 57.3
121 | 249.8 | 0.05598 | 55.98
122 | 251.6 | 0.05469 | 54.69
123 | 253.4 | 0.05344 | 53.44
124 | 255.2 | 0.05223 | 52.23
125 | 257 | 0.05104 | 51.04
126 | 258.8 | 0.0499 | 49.9
127 | 260.6 | 0.04878 | 48.78
128 | 262.4 | 0.04769 | 47.69
129 | 264.2 | 0.04663 | 46.63
130 | 266 | 0.0456 | 45.6
131 | 267.8 | 0.0446 | 44.6
132 | 269.6 | 0.04362 | 43.62
133 | 271.4 | 0.04267 | 42.67
134 | 273.2 | 0.04175 | 41.75
135 | 275 | 0.04084 | 40.84
136 | 276.8 | 0.03997 | 39.97
137 | 278.6 | 0.03911 | 39.11
138 | 280.4 | 0.03828 | 38.28
139 | 282.2 | 0.03747 | 37.47
140 | 284 | 0.03668 | 36.68
141 | 285.8 | 0.03591 | 35.91
142 | 287.6 | 0.03516 | 35.16
143 | 289.4 | 0.03443 | 34.43
144 | 291.2 | 0.03372 | 33.72
145 | 293 | 0.03302 | 33.02
146 | 294.8 | 0.03234 | 32.34
147 | 296.6 | 0.03168 | 31.68
148 | 298.4 | 0.03104 | 31.04
149 | 300.2 | 0.03041 | 30.41
150 | 302 | 0.0298 | 29.8